## Sheet1
Compound | spacegroup_sym | struct_file_path | band_gap
BaCoS2 | Pmmn | ../data/Structures/Insulators/BaCoS2.cif
Ca2.668La1.332Mn4O12 | Pnma | ../data/Structures/Insulators/La33Ca67Mn100O300_56519.cif
Ca2CrOsO6 | P2_1/c | ../data/Structures/Insulators/Ca2CrOsO6-RoomT.cif
Ca3Mn4BiO12 | Pnma | ../data/Structures/Insulators/Ca75Bi25Mn100O300_291046.cif
Ca4Mn1.96Fe2.04O12 | Pnma | ../data/Structures/Insulators/Ca2FeMnO6.cif
LaYbO3 | Pnma | ../data/Structures/Insulators/LaYbO3_CollCode189419.cif
PbTiO3 | P4mm | ../data/Structures/Insulators/PbTiO3_61168.cif
Rh7(PbO5)3 | C2 | ../data/Structures/Insulators/Pb3Rh7O15_CollCode420582.cif
Sr0.668La3.332Ni2O8 | I4/mmm | ../data/Structures/Insulators/La167Sr33Ni100O400_95582.cif
Sr0.66La3.34Mn4O12 | Pnma | ../data/Structures/Insulators/La0.835Sr0.165MnO3_LT_56755.cif
Sr1Ti0.5Fe0.5O3 | Pm-3m | ../data/Structures/Insulators/Sr2FeTiO6.cif
Sr2.4La1.6Mn4O12 | I4/mcm | ../data/Structures/Insulators/La0.4Sr0.6MnO3_HT_236944.cif
Sr2FeOsO6 | I4/m | ../data/Structures/Insulators/Sr2FeOsO6.cif
Sr2La2Fe2O7.84 | I4/mmm | ../data/Structures/Insulators/LaSrFeO4_CollCode188895.cif
Sr2NbFeO6 | I4/mcm | ../data/Structures/Insulators/Sr2FeNbO6-RoomT-Perovskite.cif
Sr3Zr2O7 | Cmc2_1 | ../data/Structures/Insulators/Sr3Zr2O7.cif
Sr4.002La1.998Fe6O17.874 | R-3c | ../data/Structures/Insulators/LaSr2Fe3O9_68856.cif
Sr8Fe8O22.45104 | Pm-3m | ../data/Structures/Insulators/SrFeO2.8_154931.cif
SrLaCoO4 | I4/mmm | ../data/Structures/Insulators/LaSrCoO4_CollCode415838.cif
SrLaCrO4 | I4/mmm | ../data/Structures/Insulators/LaSrCrO4_167421.cif
SrLaVO4 | I4/mmm | ../data/Structures/Insulators/LaSrVO4_80489.cif
Eu2O3 | Ia-3 | ../data/Structures/Insulators/Eu2O3_96953.cif | 0
LiVO2 | R-3m | ../data/Structures/Insulators/LiVO2_HT_202541.cif | 0
Sr2VO4 | I4/mmm | ../data/Structures/Insulators/Sr2VO4_72219.cif | 0
Nd2CuO4 | I4/mmm | ../data/Structures/Insulators/Nd2CuO4.cif | 0
NiS | P6_3/mmc | ../data/Structures/Insulators/NiS_HT_findsym_42492.cif | 0
LaMnO3 | Pnma | ../data/Structures/Insulators/LaMnO3_50334.cif | 0
Sm2CuO4 | I4/mmm | ../data/Structures/Insulators/Sm2CuO4.cif | 0
Sr2CrOsO6 | Fm-3m | ../data/Structures/Insulators/Sr2CrOsO6-Springer.cif | 0
Sr2FeIrO6 | P-1 | ../data/Structures/Insulators/Sr2FeIrO6.cif | 0
Y2Ir2O7 | Fd-3m | ../data/Structures/Insulators/Y2Ir2O7.cif | 0
PrO2 | Fm-3m | ../data/Structures/Insulators/PrO2_CollCode77653.cif | 0
Ce2O3 | Ia-3 | ../data/Structures/Insulators/Ce2O3_theory_96202.cif | 0
PdO | P4_2/mmc | ../data/Structures/Insulators/PdO_CollCode26598.cif | 0
Co3O4 | Fd-3m | ../data/Structures/Insulators/Co3O4_27497.cif | 0
CoO | Fm-3m | ../data/Structures/Insulators/CoO_9865.cif | 0
NdMnO3 | Pnma | ../data/Structures/Insulators/NdMnO3_153214.cif | 0
MnO2 | P4_2/mnm | ../data/Structures/Insulators/MnO2_393.cif | 0
Mn2O3 | Ia-3 | ../data/Structures/Insulators/Mn2O3_9091.cif | 0
FeO | Fm-3m | ../data/Structures/Insulators/FeO_82233.cif | 0
GdTiO3 | Pnma | ../data/Structures/Insulators/GdTiO3_8149.cif | 0
LaTiO3 | Pnma | ../data/Structures/Insulators/LaTiO3_8146.cif | 0
La2RuO5 | P2_1/c | ../data/Structures/Insulators/La4Ru2O10_HT_170765.cif | 0
Pr2CuO4 | I4/mmm | ../data/Structures/Insulators/PrCu2O4.cif | 0
Gd2CuO4 | I4/mmm | ../data/Structures/Insulators/Gd2CuO4.cif | 0
BaPrO3 | Pnma | ../data/Structures/Insulators/BaPrO3.cif | 0
BaTiO3 | P4/mmm | ../data/Structures/Insulators/BaTiO3_67519.cif | 0
Ca(FeO2)2 | Pnma | ../data/Structures/Insulators/CaFe2O4.cif | 0
Yb2O3 | Ia-3 | ../data/Structures/Insulators/Yb2O3_39179.cif | 0
CaMn7O12 | R-3 | ../data/Structures/Insulators/CaMn7O12_LT_252388.cif | 0
SrPrO3 | Pnma | ../data/Structures/Insulators/SrPrO3_CollCode84882.cif | 0
CaOsO3 | Pnma | ../data/Structures/Insulators/CaOsO3.cif | 0
SrMnO3 | Pm-3m | ../data/Structures/Insulators/SrMnO3_cubic_236949.cif | 0
Cd2Ru2O7 | Fd-3m | ../data/Structures/Insulators/Cd2Ru2O7.cif | 0
CoAs3 | Im-3 | ../data/Structures/Insulators/CoAs3.cif | 0
CoP3 | Im-3 | ../data/Structures/Insulators/CoP3.cif | 0
La2CuO4 | Cmce | ../data/Structures/Insulators/La2CuO4_CollCode71795.cif | 0
Cu2Ag2O3 | I4_1/amd | ../data/Structures/Insulators/Ag2Cu2O3-ICSD.cif | 0
EuO | Fm-3m | ../data/Structures/Insulators/EuO_RT_53437.cif | 0
Eu2CuO4 | I4/mmm | ../data/Structures/Insulators/Eu2CuO4.cif | 0
CuO | C2/c | ../data/Structures/Insulators/CuO_CollCode291387.cif | 0
CuAgO2 | C2/m | ../data/Structures/Insulators/AgCuO2.cif | 0
CrPbO3 | Pm-3m | ../data/Structures/Insulators/PbCrO3_194156.cif | 0
Sr2MnO4 | I4/mmm | ../data/Structures/Insulators/Sr2MnO4_50794.cif | 0.0237
Sr2CrO4 | I4/mmm | ../data/Structures/Insulators/Sr2CrO4_245595.cif | 0.029
PrMnO3 | Pnma | ../data/Structures/Insulators/PrMnO3_97081.cif | 0.059
La2CoO4 | Cmce | ../data/Structures/Insulators/La2CoO4_CollCode16404.cif | 0.3608
BaSnO3 | Pm-3m | ../data/Structures/Insulators/BaSnO3_CollCode188149.cif | 0.3784
SnO | P4/nmm | ../data/Structures/Insulators/SnO_15516.cif | 0.4093
FeS2 | Pa-3 | ../data/Structures/Insulators/FeS2_CollCode316.cif | 0.4567
CoSb3 | Im-3 | ../data/Structures/Insulators/CoSb3.cif | 0.5821
LaRhO3 | Pnma | ../data/Structures/Insulators/LaRhO3_CollCode172347.cif | 0.594
PtO2 | Pnnm | ../data/Structures/Insulators/PtO2_betaCaCl2_202407.cif | 0.6039
Rh2O3 | R-3c | ../data/Structures/Insulators/Rh2O3_CollCode108941.cif | 0.6208
SnO2 | P4_2/mnm | ../data/Structures/Insulators/SnO2_CollCode9163.cif | 0.6519
ZnO | P6_3mc | ../data/Structures/Insulators/ZnO_wurtzite_34477.cif | 0.7317
CuRhO2 | R-3m | ../data/Structures/Insulators/CuRhO2.cif | 0.8306
Ca2Fe2O5 | Pnma | ../data/Structures/Insulators/Ca2Fe2O5_15059.cif | 0.8683
Au2O3 | Fdd2 | ../data/Structures/Insulators/Au2O3-ICSD.cif | 0.8886
Cd(RhO2)2 | Fd-3m | ../data/Structures/Insulators/CdRh2O4-Spinel-RoomT.cif | 0.8948
Ca2AlFeO5 | Ima2 | ../data/Structures/Insulators/Ca2(FeAl)O5_9197.cif | 0.9287
LaVO3 | Pnma | ../data/Structures/Insulators/LaVO3_HT_73898.cif | 0.998
CdS | P6_3mc | ../data/Structures/Insulators/CdS_CollCode154186.cif | 1.1162
MoS2 | R3m | ../data/Structures/Insulators/MoS2_CollCode38401.cif | 1.2284
LaFeO3 | Pnma | ../data/Structures/Insulators/LaFeO3_78062.cif | 1.3629
NiO2 | R-3m | ../data/Structures/Insulators/NiO2_78698.cif | 1.5218
PbO | P4/nmm | ../data/Structures/Insulators/PbO_62842.cif | 1.5253
Fe2O3 | R-3c | ../data/Structures/Insulators/Fe2O3_hematite_CollCode15840.cif | 1.5284
V2O5 | P2_1/m | ../data/Structures/Insulators/V2O5_59961.cif | 1.734
SrSnO3 | Pnma | ../data/Structures/Insulators/SrSnO3_CollCode90846.cif | 1.7412
TiO2 | P4_2/mnm | ../data/Structures/Insulators/TiO2_33837.cif | 1.781
SrTiO3 | Pm-3m | ../data/Structures/Insulators/SrTiO3_23076.cif | 1.7828
CeO2 | Fm-3m | ../data/Structures/Insulators/CeO2_CollCode72155.cif | 1.8671
Sr2TiO4 | I4/mmm | ../data/Structures/Insulators/Sr2TiO4_194713.cif | 1.9142
MoO3 | Pnma | ../data/Structures/Insulators/MoO3_35076.cif | 1.9539
MnO | Fm-3m | ../data/Structures/Insulators/MnO_9864.cif | 1.9546
ZnS | F-43m | ../data/Structures/Insulators/ZnS_CollCode77090.cif | 2.0186
LaCrO3 | Pnma | ../data/Structures/Insulators/LaCrO3_CollCode50755.cif | 2.1645
CrO3 | Ama2 | ../data/Structures/Insulators/CrO3_16031.cif | 2.2759
SrCeO3 | Pnma | ../data/Structures/Insulators/SrCeO3_CollCode71352.cif | 2.2802
NiO | Fm-3m | ../data/Structures/Insulators/NiO_9866.cif | 2.3228
Cr2O3 | R-3c | ../data/Structures/Insulators/Cr2O3_75577.cif | 2.4343
Sr2SnO4 | I4/mmm | ../data/Structures/Insulators/Sr2SnO4_CollCode150387.cif | 2.583
KVO3 | Pbcm | ../data/Structures/Insulators/KVO3_1486.cif | 3.0413
Sr3WO6 | P1 | ../data/Structures/Insulators/Sr3WO6.cif | 3.4524
YbO | Fm-3m | ../data/Structures/Insulators/YbO_CollCode77710.cif | 3.4728
CaMoO4 | I4_1/a | ../data/Structures/Insulators/CaMoO4-1987-RoomT.cif | 3.5007
MgTiO3 | R-3 | ../data/Structures/Insulators/MgTiO3-Springer.cif | 3.5165
SrZrO3 | Pnma | ../data/Structures/Insulators/SrZrO3.cif | 3.6257
CaO | Fm-3m | ../data/Structures/Insulators/CaO_51409.cif | 3.6447
Pr2O3 | Ia-3 | ../data/Structures/Insulators/Pr2O3_LT_96203.cif | 3.6593
La2Zr2O7 | Fd-3m | ../data/Structures/Insulators/La2Zr2O7_51573.cif | 3.741
Sm2O3 | Ia-3 | ../data/Structures/Insulators/Sm2O3_LT_40475.cif | 3.7823
Nd2O3 | P-3m1 | ../data/Structures/Insulators/Nd2O3_32514.cif | 3.8338
La2O3 | P-3m1 | ../data/Structures/Insulators/La2O3_56771.cif | 3.8444
SrMoO4 | I4_1/a | ../data/Structures/Insulators/SrMoO4.cif | 3.8445
Ho2O3 | Ia-3 | ../data/Structures/Insulators/Ho2O3_80038.cif | 3.9498
Er2O3 | Ia-3 | ../data/Structures/Insulators/Er2O3_39521.cif | 3.964
Tm2O3 | Ia-3 | ../data/Structures/Insulators/Tm2O3_78582.cif | 3.9804
Lu2O3 | Ia-3 | ../data/Structures/Insulators/Lu2O3_428543.cif | 4.0233
MgO | Fm-3m | ../data/Structures/Insulators/MgO_9863.cif | 4.4449
SrWO4 | I4_1/a | ../data/Structures/Insulators/SrWO4.cif | 4.682
Al2O3 | R-3c | ../data/Structures/Insulators/Al2O3_31545.cif | 5.8537