## Sheet1
Compound | spacegroup_sym | struct_file_path | volume_per_site | rho_300K(Ohm_cm) | source
BaNiS2 | P4/nmm | ../data/Structures/Metals/BaNiS2_CollCode_246945.cif | 21.92908 | 0.0002 | https://doi.org/10.1103/PhysRevB.93.125120
BaOsO3 | R-3m | ../data/Structures/Metals/BaOsO3_SD_0375565.cif | 16.28991 | 0.0184 | https://doi.org/10.1021/ja4074408
Ca3Ru2O7 | Cmc2_1 | ../data/Structures/Metals/Ca3Ru2O7_CollCode_153769.cif | 12.12025 | 0.000523 | https://doi.org/10.1103/PhysRevB.97.041113
CaRhO3 | Pnma | ../data/Structures/Metals/CaRhO3_RoomT_CollCode_164775.cif | 11.30616 | 0.179 | https://doi.org/10.1021/ja8091906
LiTi2O4 | Pnma | ../data/Structures/Metals/LiTi2O4_CollCode_51184.cif | 8.938671 | 0.0005 | https://doi.org/10.1038/ncomms8183
Ru4Pb4O13 | F-43m | ../data/Structures/Metals/Pb2Ru2O6.5_SD_1603162.cif | 12.86558 | 0.000217 | https://doi.org/10.1103/PhysRevB.73.193107
Sr3Ru2O7 | I4/mmm | ../data/Structures/Metals/Sr3Ru2O7_CollCode_33803.cif | 12.96012 | 0.000211 | https://doi.org/10.1103/PhysRevB.62.R6089
SrFeO3 | Pm-3m | ../data/Structures/Metals/SrFeO3_CollCode_91062.cif | 11.42222 | 0.00075 | https://doi.org/10.1063/1.5002672
SrLaCuO4 | I4/mmm | ../data/Structures/Metals/LaSrCuO4_CollCode_10252.cif | 13.43609
SrLaNiO4 | I4/mmm | ../data/Structures/Metals/LaSrNiO4_CollCode_69174.cif | 12.96397 | 0.003573770492 | https://doi.org/10.1103/PhysRevB.43.1229
SrOsO3 | Pnma | ../data/Structures/Metals/SrOsO3_SD_0375560.cif | 12.232597 | 0.007 | https://doi.org/10.1021/ja4074408
SrRhO3 | Pnma | ../data/Structures/Metals/SrRhO3_SD_1639007.cif | 12.109 | 0.026 | https://doi.org/10.1021/acs.inorgchem.7b00864
TiS2 | P-3m1 | ../data/Structures/Metals/TiS2_CollCode_52195.cif | 19.0874 | 0.000625 | https://doi.org/10.1143/JPSJ.58.949
V7O13 | P-1 | ../data/Structures/Metals/V7O13_CollCode_197.cif | 9.925762 | 0.001157330318 | https://doi.org/10.1155/2013/960627
VO | Fm-3m | ../data/Structures/Metals/VO_HT_CollCode_77705.cif | 8.446042 | 0.00072 | https://doi.org/10.1103/PhysRevB.5.2775
BaMoO3 | Pm-3m | ../data/Structures/Metals/BaMoO3_CollCode_291573.cif | 13.19539 | 7e-05 | https://doi.org/10.1016/j.jallcom.2003.10.006
Bi2Ru2O7 | Fd-3m | ../data/Structures/Metals/Bi2Ru2O7_CollCode_73787.cif | 12.3935 | 0.000543 | https://doi.org/10.1103/physrevb.73.193107
CaCrO3 | Pnma | ../data/Structures/Metals/CaCrO3_CollCode_245840.cif | 10.5391 | 0.0008 | https://doi.org/10.1016/0022-4596(71)90098-3
CaMoO3 | Pnma | ../data/Structures/Metals/CaMoO3_CollCode_172790.cif | 11.83696 | 7.5e-05 | https://doi.org/10.1143/APEX.3.073003
CrO2 | P4_2/mnm | ../data/Structures/Metals/CrO2_CollCode_202836.cif | 9.504907 | 0.0003 | https://doi.org/10.1103/PhysRevB.58.11597
IrO2 | P4_2/mnm | ../data/Structures/Metals/IrO2_CollCode_84577.cif | 10.68445 | 0.00011 | https://doi.org/10.2320/matertrans.45.3023
LaCuO3 | R-3c | ../data/Structures/Metals/LaCuO3_CollCode_73554.cif | 11.59474 | 7e-06 | https://doi.org/10.1103/PhysRevB.89.245138
LaNiO3 | R-3c | ../data/Structures/Metals/LaNiO3_CollCode_67714.cif | 11.24772 | 0.0001 | https://doi.org/10.1103/PhysRevB.89.245138
LaRuO3 | Pnma | ../data/Structures/Metals/LaRuO3_CollCode_75569.cif | 12.43751 | 0.005 | http://dx.doi.org/10.1016/j.tsf.2011.09.007
MoO2 | P2_1/c | ../data/Structures/Metals/MoO2_CollCode_80830.cif | 10.95914 | 0.0003 | https://doi.org/10.1016/0025-5408(74)90120-2
NbO | Pm-3m | ../data/Structures/Metals/NbO_CollCode_237585.cif | 12.45104 | 1.4e-05 | https://doi.org/10.1016/0022-4596(70)90047-2
OsO2 | P4_2/mnm | ../data/Structures/Metals/OsO2_CollCode_15070.cif | 10.7471 | 1.6e-05 | http://dx.doi.org/10.1016/j.jcrysgro.2003.10.021
ReO2 | P4_2/mnm | ../data/Structures/Metals/ReO2_CollCode_154021.cif | 10.77371 | 0.0001 | https://pubs.acs.org/doi/abs/10.1021/ic50074a029
ReO3 | Pm-3m | ../data/Structures/Metals/ReO3_CollCode_77679.cif | 13.18781 | 1.8e-05 | https://doi.org/10.1016/0038-1098(71)90510-2
RhO2 | P4_2/mnm | ../data/Structures/Metals/RhO2_CollCode_28498.cif | 10.35952 | 0.0001 | https://doi.org/10.1016/0038-1098(68)90019-7
RuO2 | P4_2/mnm | ../data/Structures/Metals/RuO2_CollCode_15071.cif | 10.44706 | 4e-05 | https://pubs.acs.org/doi/abs/10.1021/ic50074a029
Sr2MoO4 | I4/mmm | ../data/Structures/Metals/Sr2MoO4_CollCode_152123.cif | 14.09183 | 0.0095 | https://arxiv.org/abs/cond-mat/0009470
Sr2RuO4 | I4/mmm | ../data/Structures/Metals/Sr2RuO4_CollCode_41604.cif | 13.6357 | 0.00018 | https://doi.org/10.1103/PhysRevB.58.R10107
SrCoO3 | Pm-3m | ../data/Structures/Metals/SrCoO3_CollCode_184078.cif | 11.45785 | 0.0055 | https://doi.org/10.1088/0953-8984/23/24/245601
SrCrO3 | Pm-3m | ../data/Structures/Metals/SrCrO3_CollCode_245834.cif | 11.14684 | 0.00135 | https://doi.org/10.1088/0953-8984/27/24/245605
SrMoO3 | Pm-3m | ../data/Structures/Metals/SrMoO3_CollCode_174208.cif | 12.57183 | 2.8e-05 | https://doi.org/10.1143/APEX.3.073003
SrRuO3 | Pnma | ../data/Structures/Metals/SrRuO3_CollCode_75561.cif | 12.08997 | 0.00095 | https://arxiv.org/abs/1010.2766
SrVO3 | Pm-3m | ../data/Structures/Metals/SrVO3_CollCode_88982.cif | 11.33259 | 0.042 | https://doi.org/10.1016/S0925-8388(02)01349-X
TiO | Fm-3m | ../data/Structures/Metals/TiO_CollCode_56612.cif | 9.289474 | 0.00029 | https://doi.org/10.1103/PhysRevB.5.2775
W18O49 | P2/m | ../data/Structures/Metals/W18O49_CollCode_15254.cif | 13.16496 | 0.00302 | https://doi.org/10.1016/0022-4596(81)90190-0
WO2 | P2_1/c | ../data/Structures/Metals/WO2_CollCode_8217.cif | 10.8826 | 0.002 | https://pubs.acs.org/doi/abs/10.1021/ic50074a029