## Sheet1
Compound | spacegroup_sym | struct_file_path | Tmit | doi
Ca1.2La2.8Mn4O12 | Pnma | ../data/Structures/MIT_materials/HighT/La0.7Ca0.3MnO3_CollCode_88398.cif
Ca4Mn3O10 | Pbca | ../data/Structures/MIT_materials/HighT/Ca4Mn3O10_CollCode_86648.cif
CaFe4(CuO4)3 | Im-3 | ../data/Structures/MIT_materials/HighT/CaCu3Fe4O12_CollCode_259139.cif
Cd2Os2O7 | Fd-3m | ../data/Structures/MIT_materials/HighT/Cd2Os2O7_RoomT_CollCode_155773.cif
Cu(IrS2)2 | Fd-3m | ../data/Structures/MIT_materials/HighT/CuIr2S4_HT_CollCode_75531.cif
DyFe4(CuO4)3 | Im-3 | ../data/Structures/MIT_materials/HighT/DyCu3Fe4O12_HT_CollCode_237419.cif
DyNiO3 | Pnma | ../data/Structures/MIT_materials/HighT/DyNiO3_553K_CollCode_162114.cif
ErFe4(CuO4)3 | Im-3 | ../data/Structures/MIT_materials/HighT/ErCu3Fe4O12_HT_CollCode_237421.cif
ErNiO3 | Pnma | ../data/Structures/MIT_materials/HighT/ErNiO3_653K_CollCode_191795.cif
EuFe4(CuO4)3 | Im-3 | ../data/Structures/MIT_materials/HighT/EuCu3Fe4O12_HT_CollCode_237403.cif
EuNiO3 | Pnma | ../data/Structures/MIT_materials/HighT/EuNiO3_CollCode_88039.cif
FeBiO3 | R3c | ../data/Structures/MIT_materials/HighT/BiFeO3_R3ch_RoomT_CollCode_230683.cif
GdFe4(CuO4)3 | Im-3 | ../data/Structures/MIT_materials/HighT/GdCu3Fe4O12_HT_CollCode_237417.cif
GdNiO3 | Pnma | ../data/Structures/MIT_materials/HighT/GdNiO3_CollCode_88040.cif
Hg2Ru2O7 | Fd-3m | ../data/Structures/MIT_materials/HighT/Hg2Ru2O7_Pyro_RoomT_CollCode_420818.cif
HoFe4(CuO4)3 | Im-3 | ../data/Structures/MIT_materials/HighT/HoCu3Fe4O12_HT_CollCode_237420.cif
K3(MoO3)10 | Pm | ../data/Structures/MIT_materials/HighT/K0.3MoO3_HT_CollCode_73509.cif
KV4O8 | I4/m | ../data/Structures/MIT_materials/HighT/K2V8O16_HT_CollCode_100596.cif
LaCr4(CuO4)3 | Im-3 | ../data/Structures/MIT_materials/HighT/LaCu3Cr4O12_CollCode_248598.cif
LaFe4(CuO4)3 | Im-3 | ../data/Structures/MIT_materials/HighT/LaCu3Fe4O12_HT_CollCode_259141.cif
LuFe4(CuO4)3 | Im-3 | ../data/Structures/MIT_materials/HighT/LuCu3Fe4O12_HT_CollCode_237424.cif
LuNiO3 | Pnma | ../data/Structures/MIT_materials/HighT/LuNiO3_673K_CollCode_191796.cif
NaOsO3 | Pnma | ../data/Structures/MIT_materials/HighT/NaOsO3_CollCode_252431.cif
Nd2Ir2O7 | Fd-3m | ../data/Structures/MIT_materials/HighT/Nd2Ir2O7_CollCode_239644.cif
NdCoO3 | Pnma | ../data/Structures/MIT_materials/HighT/NdCoO3_CollCode_164822.cif
NdFe4(CuO4)3 | Im-3 | ../data/Structures/MIT_materials/HighT/NdCu3Fe4O12_HT_CollCode_237414.cif
NiSeS | Pa-3 | ../data/Structures/MIT_materials/HighT/NiSeS_CollCode_646374.cif
Pr(P3Ru)4 | Pm-3 | ../data/Structures/MIT_materials/HighT/PrRu4P12_HandGenerated.cif
PrCoO3 | Pnma | ../data/Structures/MIT_materials/HighT/PrCoO3_CollCode_164820.cif
PrFe4(CuO4)3 | Im-3 | ../data/Structures/MIT_materials/HighT/PrCu3Fe4O12_HT_CollCode_237413.cif
Sm(P3Ru)4 | Im-3 | ../data/Structures/MIT_materials/HighT/SmRu4P12_HandGenerated.cif
SmFe4(CuO4)3 | Im-3 | ../data/Structures/MIT_materials/HighT/SmCu3Fe4O12_HT_CollCode_237415.cif
Sr1.2La4.8Mn6O18 | R-3c | ../data/Structures/MIT_materials/HighT/La0.8Sr0.2MnO3_HT_CollCode_152680.cif
Sr3Fe2O7 | I4/mmm | ../data/Structures/MIT_materials/HighT/Sr3Fe2O7_MP_18820.cif
TbFe4(CuO4)3 | Im-3 | ../data/Structures/MIT_materials/HighT/TbCu3Fe4O12_HT_CollCode_237418.cif
TbNiO3 | Pnma | ../data/Structures/MIT_materials/HighT/TbNiO3_MP_755865.cif
TmFe4(CuO4)3 | Im-3 | ../data/Structures/MIT_materials/HighT/TmCu3Fe4O12_HT_CollCode_237422.cif
YNiO3 | Pnma | ../data/Structures/MIT_materials/HighT/YNiO3_653K_CollCode_191794.cif
YbFe4(CuO4)3 | Im-3 | ../data/Structures/MIT_materials/HighT/YbCu3Fe4O12_HT_CollCode_237423.cif
Ca2RuO4 | Pbca | ../data/Structures/MIT_materials/HighT/Ca2RuO4_HT_CollCode_94244.cif | 357 | https://doi.org/10.1143/JPSJ.66.1868
Ca2RuO4 | Pbca | ../data/Structures/MIT_materials/HighT/Ca2RuO4_HT_CollCode_94244.cif | 356.2402089
Fe3O4 | Fd-3m | ../data/Structures/MIT_materials/HighT/Fe3O4_HT_CollCode_26410.cif | 120 | https://doi.org/10.1103/PhysRev.78.458
Fe3O4 | Fd-3m | ../data/Structures/MIT_materials/HighT/Fe3O4_HT_CollCode_26410.cif | 120.6266319 | https://doi.org/10.1103/RevModPhys.29.279
LaCoO3 | R-3c | ../data/Structures/MIT_materials/HighT/LaCoO3_HT_CollCode_201764.cif | 500 | https://doi.org/10.1103/PhysRevB.58.R1699
LaCoO3 | R-3c | ../data/Structures/MIT_materials/HighT/LaCoO3_HT_CollCode_201764.cif | 500.3655352 | https://doi.org/10.1103/PhysRevB.53.R2926
NbO2 | P4_2/mnm | ../data/Structures/MIT_materials/HighT/NbO2_HT_CollCode_75198.cif | 1070 | http://dx.doi.org/10.1016/0022-4596(73)90219-3
NbO2 | P4_2/mnm | ../data/Structures/MIT_materials/HighT/NbO2_HT_CollCode_75198.cif | 1059.738903 | https://doi.org/10.1139/p74-297
Ti2O3 | R-3c | ../data/Structures/MIT_materials/HighT/Ti2O3_HT_CollCode_9656.cif | 450 | http://dx.doi.org/10.1063/1.2163536
Ti2O3 | R-3c | ../data/Structures/MIT_materials/HighT/Ti2O3_HT_CollCode_9656.cif | 466.5274151 | https://doi.org/10.1103/PhysRevB.8.1364
Ti3O5 | C2/c | ../data/Structures/MIT_materials/HighT/Ti3O5_HT_CollCode_194464.cif | 450 | https://doi.org/10.1021/cg5013439
Ti3O5 | C2/c | ../data/Structures/MIT_materials/HighT/Ti3O5_HT_CollCode_194464.cif | 357.9112272 | https://doi.org/10.1006/jssc.1997.7657
Ti4O7 | P-1 | ../data/Structures/MIT_materials/HighT/Ti4O7_HT_CollCode_19016.cif | 149 | https://doi.org/10.1103/PhysRev.187.828
Ti4O7 | P-1 | ../data/Structures/MIT_materials/HighT/Ti4O7_HT_CollCode_19016.cif | 154.0469974 | https://doi.org/10.1103/PhysRevB.14.1429
V2O3 | R-3c | ../data/Structures/MIT_materials/HighT/V2O3_HT_CollCode_1872.cif | 160 | https://doi.org/10.1103/PhysRevLett.3.34
V2O3 | R-3c | ../data/Structures/MIT_materials/HighT/V2O3_HT_CollCode_1872.cif | 150 | http://doi.org/10.1103/PhysRevB.7.1920
V2O3 | R-3c | ../data/Structures/MIT_materials/HighT/V2O3_HT_CollCode_1872.cif | 140.6788512 | https://doi.org/10.1016/j.ssc.2003.10.024
V3O5 | C2/c | ../data/Structures/MIT_materials/HighT/V3O5_HT_CollCode_32587.cif | 428 | http://dx.doi.org/10.1134/S106378341112002X
V3O5 | C2/c | ../data/Structures/MIT_materials/HighT/V3O5_HT_CollCode_32587.cif | 425.1697128 | https://doi.org/10.1134/S106378341112002X
V4O7 | P-1 | ../data/Structures/MIT_materials/HighT/V4O7_HT_CollCode_2775.cif | 250 | http://dx.doi.org/10.1016/0022-4596(73)90233-8
V4O7 | P-1 | ../data/Structures/MIT_materials/HighT/V4O7_HT_CollCode_2775.cif | 202.0887728 | https://doi.org/10.1134/S1063783409110067
V5O9 | P-1 | ../data/Structures/MIT_materials/HighT/V5O9_HT_CollCode_6097.cif | 135 | https://doi.org/10.1109/TMAG.1972.1067354
V5O9 | P-1 | ../data/Structures/MIT_materials/HighT/V5O9_HT_CollCode_6097.cif | 129.8172324 | https://doi.org/10.1016/0022-4596(73)90189-8
V6O11 | P-1 | ../data/Structures/MIT_materials/HighT/V6O11_HT_CollCode_196.cif | 176 | https://doi.org/10.1109/TMAG.1972.1067354
V6O11 | P-1 | ../data/Structures/MIT_materials/HighT/V6O11_HT_CollCode_196.cif | 173.6814621 | https://doi.org/10.1016/0022-4596(73)90189-8
V8O15 | P-1 | ../data/Structures/MIT_materials/HighT/V8O15_HT_CollCode_424885.cif | 70 | https://doi.org/10.1109/TMAG.1972.1067354
V8O15 | P-1 | ../data/Structures/MIT_materials/HighT/V8O15_HT_CollCode_424885.cif | 68.40731071 | https://doi.org/10.1016/0375-9601(70)90836-4
VO2 | P4_2/mnm | ../data/Structures/MIT_materials/HighT/VO2_HT_CollCode_1504.cif | 340 | https://doi.org/10.1103/PhysRevLett.3.34
VO2 | P4_2/mnm | ../data/Structures/MIT_materials/HighT/VO2_HT_CollCode_1504.cif | 334.0992167 | https://doi.org/10.1016/0038-1098(69)90888-6
BaVS3 | P6_3/mmc | ../data/Structures/MIT_materials/HighT/BaVS3_HT_CollCode_8193.cif | 82 | http://dx.doi.org/10.1016/0022-3697(79)90164-1
CaFeO3 | Pnma | ../data/Structures/MIT_materials/HighT/CaFeO3_HT_CollCode_92330.cif | 288 | https://doi.org/10.1103/PhysRevB.66.193103
FeS | Pnma | ../data/Structures/MIT_materials/HighT/FeS_HT_CollCode_35008.cif | 416.8146214 | http://dx.doi.org/10.1143/JPSJ.16.187
MgTi2O4 | Fd-3m | ../data/Structures/MIT_materials/HighT/MgTi2O4_HT_CollCode_28324.cif | 250 | http://dx.doi.org/10.1143/JPSJ.71.1848
NdNiO3 | Pnma | ../data/Structures/MIT_materials/HighT/NdNiO3_HT_CollCode_67724.cif | 200 | https://doi.org/10.1103/PhysRevB.47.12357
PrNiO3 | Pnma | ../data/Structures/MIT_materials/HighT/PrNiO3_HT_CollCode_67720.cif | 136 | https://doi.org/10.1103/PhysRevB.47.12357
SmNiO3 | Pnma | ../data/Structures/MIT_materials/HighT/SmNiO3_HT_CollCode_96037.cif | 403 | https://doi.org/10.1088/0953-8984/11/2/007
Tl2Ru2O7 | Fd-3m | ../data/Structures/MIT_materials/HighT/Tl2Ru2O7_HT_CollCode_51158.cif | 100 | https://doi.org/10.1006/jssc.1998.7848
V6O13 | C2/m | ../data/Structures/MIT_materials/HighT/V6O13_HT_CollCode_15028.cif | 152 | https://doi.org/10.1016/0022-0248(74)90265-6