## Sheet1
Compound | spacegroup_sym | band_gap | doi | Note | struct_file_path
Ag2BiO3 | Pnn2 | 0.448 |  |  | ../data/Structures/Insulators/Ag2BiO3_HT_415959.cif
AlV2O4 | Fd-3m | 0 |  |  | ../data/Structures/Insulators/AlV2O4_60413.cif
BaCoS2 | Pmmn |  |  |  | ../data/Structures/Insulators/BaCoS2.cif
Ca2.668La1.332Mn4O12 | Pnma |  |  |  | ../data/Structures/Insulators/La33Ca67Mn100O300_56519.cif
Ca2CrOsO6 | P2_1/c |  |  |  | ../data/Structures/Insulators/Ca2CrOsO6-RoomT.cif
Ca3Mn4BiO12 | Pnma |  |  |  | ../data/Structures/Insulators/Ca75Bi25Mn100O300_291046.cif
Ca4Mn1.96Fe2.04O12 | Pnma |  |  |  | ../data/Structures/Insulators/Ca2FeMnO6.cif
LaYbO3 | Pnma |  |  |  | ../data/Structures/Insulators/LaYbO3_CollCode189419.cif
PbTiO3 | P4mm |  |  |  | ../data/Structures/Insulators/PbTiO3_61168.cif
Rh7(PbO5)3 | C2 |  |  |  | ../data/Structures/Insulators/Pb3Rh7O15_CollCode420582.cif
Sr0.668La3.332Ni2O8 | I4/mmm |  |  |  | ../data/Structures/Insulators/La167Sr33Ni100O400_95582.cif
Sr0.66La3.34Mn4O12 | Pnma |  |  |  | ../data/Structures/Insulators/La0.835Sr0.165MnO3_LT_56755.cif
Sr1Ti0.5Fe0.5O3 | Pm-3m |  |  |  | ../data/Structures/Insulators/Sr2FeTiO6.cif
Sr2.4La1.6Mn4O12 | I4/mcm |  |  |  | ../data/Structures/Insulators/La0.4Sr0.6MnO3_HT_236944.cif
Sr2FeOsO6 | I4/m |  |  |  | ../data/Structures/Insulators/Sr2FeOsO6.cif
Sr2La2Fe2O7.84 | I4/mmm |  |  |  | ../data/Structures/Insulators/LaSrFeO4_CollCode188895.cif
Sr2NbFeO6 | I4/mcm |  |  |  | ../data/Structures/Insulators/Sr2FeNbO6-RoomT-Perovskite.cif
Sr3Zr2O7 | Cmc2_1 |  |  |  | ../data/Structures/Insulators/Sr3Zr2O7.cif
Sr4.002La1.998Fe6O17.874 | R-3c |  |  |  | ../data/Structures/Insulators/LaSr2Fe3O9_68856.cif
Sr8Fe8O22.45104 | Pm-3m |  |  |  | ../data/Structures/Insulators/SrFeO2.8_154931.cif
SrLaCoO4 | I4/mmm |  |  |  | ../data/Structures/Insulators/LaSrCoO4_CollCode415838.cif
SrLaCrO4 | I4/mmm |  |  |  | ../data/Structures/Insulators/LaSrCrO4_167421.cif
SrLaVO4 | I4/mmm |  |  |  | ../data/Structures/Insulators/LaSrVO4_80489.cif
Eu2O3 | Ia-3 | 0 |  |  | ../data/Structures/Insulators/Eu2O3_96953.cif
LiVO2 | R-3m | 0 |  |  | ../data/Structures/Insulators/LiVO2_HT_202541.cif
Sr2VO4 | I4/mmm | 0 |  |  | ../data/Structures/Insulators/Sr2VO4_72219.cif
Nd2CuO4 | I4/mmm | 0 |  |  | ../data/Structures/Insulators/Nd2CuO4.cif
NiS | P6_3/mmc | 0 |  |  | ../data/Structures/Insulators/NiS_HT_findsym_42492.cif
LaMnO3 | Pnma | 0 |  |  | ../data/Structures/Insulators/LaMnO3_50334.cif
Sm2CuO4 | I4/mmm | 0 |  |  | ../data/Structures/Insulators/Sm2CuO4.cif
Sr2CrOsO6 | Fm-3m | 0 |  |  | ../data/Structures/Insulators/Sr2CrOsO6-Springer.cif
Sr2FeIrO6 | P-1 | 0 |  |  | ../data/Structures/Insulators/Sr2FeIrO6.cif
Y2Ir2O7 | Fd-3m | 0 |  |  | ../data/Structures/Insulators/Y2Ir2O7.cif
PrO2 | Fm-3m | 0 |  |  | ../data/Structures/Insulators/PrO2_CollCode77653.cif
Ce2O3 | Ia-3 | 0 |  |  | ../data/Structures/Insulators/Ce2O3_theory_96202.cif
PdO | P4_2/mmc | 0 |  |  | ../data/Structures/Insulators/PdO_CollCode26598.cif
Co3O4 | Fd-3m | 0 |  |  | ../data/Structures/Insulators/Co3O4_27497.cif
CoO | Fm-3m | 0 |  |  | ../data/Structures/Insulators/CoO_9865.cif
NdMnO3 | Pnma | 0 |  |  | ../data/Structures/Insulators/NdMnO3_153214.cif
MnO2 | P4_2/mnm | 0 |  |  | ../data/Structures/Insulators/MnO2_393.cif
Mn2O3 | Ia-3 | 0 |  |  | ../data/Structures/Insulators/Mn2O3_9091.cif
FeO | Fm-3m | 0 |  |  | ../data/Structures/Insulators/FeO_82233.cif
GdTiO3 | Pnma | 0 |  |  | ../data/Structures/Insulators/GdTiO3_8149.cif
LaTiO3 | Pnma | 0 |  |  | ../data/Structures/Insulators/LaTiO3_8146.cif
La2RuO5 | P2_1/c | 0 |  |  | ../data/Structures/Insulators/La4Ru2O10_HT_170765.cif
Pr2CuO4 | I4/mmm | 0 |  |  | ../data/Structures/Insulators/PrCu2O4.cif
Gd2CuO4 | I4/mmm | 0 |  |  | ../data/Structures/Insulators/Gd2CuO4.cif
BaPrO3 | Pnma | 0 |  |  | ../data/Structures/Insulators/BaPrO3.cif
BaTiO3 | P4/mmm | 0 |  |  | ../data/Structures/Insulators/BaTiO3_67519.cif
Ca(FeO2)2 | Pnma | 0 |  |  | ../data/Structures/Insulators/CaFe2O4.cif
Yb2O3 | Ia-3 | 0 |  |  | ../data/Structures/Insulators/Yb2O3_39179.cif
CaMn7O12 | R-3 | 0 |  |  | ../data/Structures/Insulators/CaMn7O12_LT_252388.cif
SrPrO3 | Pnma | 0 |  |  | ../data/Structures/Insulators/SrPrO3_CollCode84882.cif
CaOsO3 | Pnma | 0 |  |  | ../data/Structures/Insulators/CaOsO3.cif
SrMnO3 | Pm-3m | 0 |  |  | ../data/Structures/Insulators/SrMnO3_cubic_236949.cif
Cd2Ru2O7 | Fd-3m | 0 |  |  | ../data/Structures/Insulators/Cd2Ru2O7.cif
CoAs3 | Im-3 | 0 |  |  | ../data/Structures/Insulators/CoAs3.cif
CoP3 | Im-3 | 0 |  |  | ../data/Structures/Insulators/CoP3.cif
La2CuO4 | Cmce | 0 |  |  | ../data/Structures/Insulators/La2CuO4_CollCode71795.cif
Cu2Ag2O3 | I4_1/amd | 0 |  |  | ../data/Structures/Insulators/Ag2Cu2O3-ICSD.cif
EuO | Fm-3m | 0 |  |  | ../data/Structures/Insulators/EuO_RT_53437.cif
Eu2CuO4 | I4/mmm | 0 |  |  | ../data/Structures/Insulators/Eu2CuO4.cif
CuO | C2/c | 0 |  |  | ../data/Structures/Insulators/CuO_CollCode291387.cif
CuAgO2 | C2/m | 0 |  |  | ../data/Structures/Insulators/AgCuO2.cif
CrPbO3 | Pm-3m | 0 |  |  | ../data/Structures/Insulators/PbCrO3_194156.cif
Sr2MnO4 | I4/mmm | 0.0237 |  |  | ../data/Structures/Insulators/Sr2MnO4_50794.cif
Sr2CrO4 | I4/mmm | 0.029 |  |  | ../data/Structures/Insulators/Sr2CrO4_245595.cif
PrMnO3 | Pnma | 0.059 |  |  | ../data/Structures/Insulators/PrMnO3_97081.cif
La2CoO4 | Cmce | 0.3608 |  |  | ../data/Structures/Insulators/La2CoO4_CollCode16404.cif
BaSnO3 | Pm-3m | 0.3784 |  |  | ../data/Structures/Insulators/BaSnO3_CollCode188149.cif
SnO | P4/nmm | 0.4093 |  |  | ../data/Structures/Insulators/SnO_15516.cif
FeS2 | Pa-3 | 0.4567 |  |  | ../data/Structures/Insulators/FeS2_CollCode316.cif
CoSb3 | Im-3 | 0.5821 |  |  | ../data/Structures/Insulators/CoSb3.cif
LaRhO3 | Pnma | 0.594 |  |  | ../data/Structures/Insulators/LaRhO3_CollCode172347.cif
PtO2 | Pnnm | 0.6039 |  |  | ../data/Structures/Insulators/PtO2_betaCaCl2_202407.cif
Rh2O3 | R-3c | 0.6208 |  |  | ../data/Structures/Insulators/Rh2O3_CollCode108941.cif
SnO2 | P4_2/mnm | 0.6519 |  |  | ../data/Structures/Insulators/SnO2_CollCode9163.cif
ZnO | P6_3mc | 0.7317 |  |  | ../data/Structures/Insulators/ZnO_wurtzite_34477.cif
CuRhO2 | R-3m | 0.8306 |  |  | ../data/Structures/Insulators/CuRhO2.cif
Ca2Fe2O5 | Pnma | 0.8683 |  |  | ../data/Structures/Insulators/Ca2Fe2O5_15059.cif
Au2O3 | Fdd2 | 0.8886 |  |  | ../data/Structures/Insulators/Au2O3-ICSD.cif
Cd(RhO2)2 | Fd-3m | 0.8948 |  |  | ../data/Structures/Insulators/CdRh2O4-Spinel-RoomT.cif
Ca2AlFeO5 | Ima2 | 0.9287 |  |  | ../data/Structures/Insulators/Ca2(FeAl)O5_9197.cif
LaVO3 | Pnma | 0.998 |  |  | ../data/Structures/Insulators/LaVO3_HT_73898.cif
CdS | P6_3mc | 1.1162 |  |  | ../data/Structures/Insulators/CdS_CollCode154186.cif
MoS2 | R3m | 1.2284 |  |  | ../data/Structures/Insulators/MoS2_CollCode38401.cif
LaFeO3 | Pnma | 1.3629 |  |  | ../data/Structures/Insulators/LaFeO3_78062.cif
NiO2 | R-3m | 1.5218 |  |  | ../data/Structures/Insulators/NiO2_78698.cif
PbO | P4/nmm | 1.5253 |  |  | ../data/Structures/Insulators/PbO_62842.cif
Fe2O3 | R-3c | 1.5284 |  |  | ../data/Structures/Insulators/Fe2O3_hematite_CollCode15840.cif
V2O5 | P2_1/m | 1.734 |  |  | ../data/Structures/Insulators/V2O5_59961.cif
SrSnO3 | Pnma | 1.7412 |  |  | ../data/Structures/Insulators/SrSnO3_CollCode90846.cif
TiO2 | P4_2/mnm | 1.781 |  |  | ../data/Structures/Insulators/TiO2_33837.cif
SrTiO3 | Pm-3m | 1.7828 |  |  | ../data/Structures/Insulators/SrTiO3_23076.cif
CeO2 | Fm-3m | 1.8671 |  |  | ../data/Structures/Insulators/CeO2_CollCode72155.cif
Sr2TiO4 | I4/mmm | 1.9142 |  |  | ../data/Structures/Insulators/Sr2TiO4_194713.cif
MoO3 | Pnma | 1.9539 |  |  | ../data/Structures/Insulators/MoO3_35076.cif
MnO | Fm-3m | 1.9546 |  |  | ../data/Structures/Insulators/MnO_9864.cif
ZnS | F-43m | 2.0186 |  |  | ../data/Structures/Insulators/ZnS_CollCode77090.cif
LaCrO3 | Pnma | 2.1645 |  |  | ../data/Structures/Insulators/LaCrO3_CollCode50755.cif
CrO3 | Ama2 | 2.2759 |  |  | ../data/Structures/Insulators/CrO3_16031.cif
SrCeO3 | Pnma | 2.2802 |  |  | ../data/Structures/Insulators/SrCeO3_CollCode71352.cif
NiO | Fm-3m | 2.3228 |  |  | ../data/Structures/Insulators/NiO_9866.cif
Cr2O3 | R-3c | 2.4343 |  |  | ../data/Structures/Insulators/Cr2O3_75577.cif
Sr2SnO4 | I4/mmm | 2.583 |  |  | ../data/Structures/Insulators/Sr2SnO4_CollCode150387.cif
KVO3 | Pbcm | 3.0413 |  |  | ../data/Structures/Insulators/KVO3_1486.cif
Sr3WO6 | P1 | 3.4524 |  |  | ../data/Structures/Insulators/Sr3WO6.cif
YbO | Fm-3m | 3.4728 |  |  | ../data/Structures/Insulators/YbO_CollCode77710.cif
CaMoO4 | I4_1/a | 3.5007 |  |  | ../data/Structures/Insulators/CaMoO4-1987-RoomT.cif
MgTiO3 | R-3 | 3.5165 |  |  | ../data/Structures/Insulators/MgTiO3-Springer.cif
SrZrO3 | Pnma | 3.6257 |  |  | ../data/Structures/Insulators/SrZrO3.cif
CaO | Fm-3m | 3.6447 |  |  | ../data/Structures/Insulators/CaO_51409.cif
Pr2O3 | Ia-3 | 3.6593 |  |  | ../data/Structures/Insulators/Pr2O3_LT_96203.cif
La2Zr2O7 | Fd-3m | 3.741 |  |  | ../data/Structures/Insulators/La2Zr2O7_51573.cif
Sm2O3 | Ia-3 | 3.7823 |  |  | ../data/Structures/Insulators/Sm2O3_LT_40475.cif
Nd2O3 | P-3m1 | 3.8338 |  |  | ../data/Structures/Insulators/Nd2O3_32514.cif
La2O3 | P-3m1 | 3.8444 |  |  | ../data/Structures/Insulators/La2O3_56771.cif
SrMoO4 | I4_1/a | 3.8445 |  |  | ../data/Structures/Insulators/SrMoO4.cif
Ho2O3 | Ia-3 | 3.9498 |  |  | ../data/Structures/Insulators/Ho2O3_80038.cif
Er2O3 | Ia-3 | 3.964 |  |  | ../data/Structures/Insulators/Er2O3_39521.cif
Tm2O3 | Ia-3 | 3.9804 |  |  | ../data/Structures/Insulators/Tm2O3_78582.cif
Lu2O3 | Ia-3 | 4.0233 |  |  | ../data/Structures/Insulators/Lu2O3_428543.cif
MgO | Fm-3m | 4.4449 |  |  | ../data/Structures/Insulators/MgO_9863.cif
SrWO4 | I4_1/a | 4.682 |  |  | ../data/Structures/Insulators/SrWO4.cif
Al2O3 | R-3c | 5.8537 |  |  | ../data/Structures/Insulators/Al2O3_31545.cif