## Sheet1
Compound | spacegroup_sym | Tmit | doi | struct_file_path | note
Ca1.2La2.8Mn4O12 | Pnma | 233 |  | ../data/Structures/MIT_materials/HighT/La0.7Ca0.3MnO3_88398.cif
Ca4Mn3O10 | Pbca | 70 | https://doi.org/10.1016/j.jmmm.2020.166949 | ../data/Structures/MIT_materials/HighT/Ca4Mn3O10.cif
CaFe4(CuO4)3 | Im-3 | 210 | https://doi.org/10.1063/1.5032206 | ../data/Structures/MIT_materials/HighT/CaCu3Fe4O12.cif
Cd2Os2O7 | Fd-3m | 227 | https://doi.org/10.1063/1.4907734 | ../data/Structures/MIT_materials/HighT/Cd2Os2O7-RoomT.cif
Cu(IrS2)2 | Fd-3m | 230 | https://doi.org/10.1080/01418639508243593 | ../data/Structures/MIT_materials/HighT/CuIr2S4_HT_75531.cif
DyFe4(CuO4)3 | Im-3 | 255 | https://doi.org/10.1038/srep28624 | ../data/Structures/MIT_materials/HighT/DyCu3Fe4O12_HT_CollCode237419.cif
DyNiO3 | Pnma | 562 |  | ../data/Structures/MIT_materials/HighT/DyNiO3-553K.cif
ErFe4(CuO4)3 | Im-3 | 255 | https://doi.org/10.1038/srep28624 | ../data/Structures/MIT_materials/HighT/ErCu3Fe4O12_HT_CollCode237421.cif
ErNiO3 | Pnma | 583 | https://doi.org/10.1103/PhysRevB.64.094102 | ../data/Structures/MIT_materials/HighT/ErNiO3-653K.cif
EuFe4(CuO4)3 | Im-3 | 240 | https://doi.org/10.1038/srep28624 | ../data/Structures/MIT_materials/HighT/EuCu3Fe4O12_HT_237403.cif
EuNiO3 | Pnma | 460 |  | ../data/Structures/MIT_materials/HighT/EuNiO3.cif
FeBiO3 | R3c | 1203 | https://doi.org/10.1103/PhysRevB.77.014110 | ../data/Structures/MIT_materials/HighT/BiFeO3-R3ch-RoomT.cif
GdFe4(CuO4)3 | Im-3 | 253 |  | ../data/Structures/MIT_materials/HighT/GdCu3Fe4O12_HT_CollCode237417.cif
GdNiO3 | Pnma | 509 |  | ../data/Structures/MIT_materials/HighT/GdNiO3.cif
Hg2Ru2O7 | Fd-3m | 107 | https://doi.org/10.1143/JPSJ.80.034705 | ../data/Structures/MIT_materials/HighT/Hg2Ru2O7-Pyro-RoomT.cif
HoFe4(CuO4)3 | Im-3 | 255 |  | ../data/Structures/MIT_materials/HighT/HoCu3Fe4O12_HT_CollCode237420.cif
K0.3MoO3 | Pm | 180 | https://doi.org/10.1051/jphyslet:01983004403011300 | ../data/Structures/MIT_materials/HighT/K0.3MoO3_HT_73509.cif
KV4O8 | I4/m | 170 | https://doi.org/10.1143/JPSJ.78.114713 | ../data/Structures/MIT_materials/HighT/K2V8O16_HT_100596.cif
LaCr4(CuO4)3 | Im-3 | 225 | https://www.sciencedirect.com/science/article/pii/S1875389215016922 | ../data/Structures/MIT_materials/HighT/LaCu3Cr4O12_248598.cif | Some papers say it's a metal, not convinced: https://journals.aps.org/prb/abstract/10.1103/PhysRevB.95.041109
LaFe4(CuO4)3 | Im-3 | 255 |  | ../data/Structures/MIT_materials/HighT/LaCu3Fe4O12_HT_CollCode259141.cif
LuFe4(CuO4)3 | Im-3 | 367.18 |  | ../data/Structures/MIT_materials/HighT/LuCu3Fe4O12_HT_CollCode237424.cif
LuNiO3 | Pnma | 598.585 |  | ../data/Structures/MIT_materials/HighT/LuNiO3-673K.cif
NaOsO3 | Pnma | 410 | https://doi.org/10.1103/PhysRevLett.108.257209 | ../data/Structures/MIT_materials/HighT/NaOsO3.cif
Nd2Ir2O7 | Fd-3m | 33 | https://doi.org/10.1143/JPSJ.81.034709 | ../data/Structures/MIT_materials/HighT/Nd2Ir2O7_239644.cif
NdCoO3 | Pnma | 635 | https://link.springer.com/article/10.1140/epjb/e2005-00320-3 | ../data/Structures/MIT_materials/HighT/NdCoO3_CollCode164822.cif
NdFe4(CuO4)3 | Im-3 | 250 |  | ../data/Structures/MIT_materials/HighT/NdCu3Fe4O12_HT_CollCode237414.cif
NiSeS | Pa-3 | 350 | https://doi.org/10.1103/PhysRevB.77.115135 | ../data/Structures/MIT_materials/HighT/NiS(2-x)Se(x)_646374.cif
Pr(P3Ru)4 | Pm-3 | 60 | https://iopscience.iop.org/article/10.1088/0953-8984/13/2/102/meta | ../data/Structures/MIT_materials/HighT/PrRu4P12.cif
PrCoO3 | Pnma | 605 | https://link.springer.com/article/10.1140/epjb/e2005-00320-3 | ../data/Structures/MIT_materials/HighT/PrCoO3_CollCode164820.cif
PrFe4(CuO4)3 | Im-3 | 255.208 |  | ../data/Structures/MIT_materials/HighT/PrCu3Fe4O12_HT_CollCode237413.cif
Sm(P3Ru)4 | Im-3 | 17.5 | https://doi.org/10.1016/j.jmmm.2006.10.1028 | ../data/Structures/MIT_materials/HighT/SmRu4P12.cif
SmFe4(CuO4)3 | Im-3 | 310 | https://doi.org/10.1038/srep28624 | ../data/Structures/MIT_materials/HighT/SmCu3Fe4O12_HT_CollCode237415.cif
Sr1.2La4.8Mn6O18 | R-3c | 350 |  | ../data/Structures/MIT_materials/HighT/La0.8Sr0.2MnO3_HT_152680.cif
Sr3Fe2O7 | I4/mmm | 340 | https://doi.org/10.1103/PhysRevB.87.214410 | ../data/Structures/MIT_materials/HighT/Sr3Fe2O7_mp.cif
TbFe4(CuO4)3 | Im-3 | 234.37 |  | ../data/Structures/MIT_materials/HighT/TbCu3Fe4O12_HT_CollCode237418.cif
TbNiO3 | Pnma |  |  | ../data/Structures/MIT_materials/HighT/TbNiO3-mpFM.cif | Doesn't exist in real life
TmFe4(CuO4)3 | Im-3 | 299.479 |  | ../data/Structures/MIT_materials/HighT/TmCu3Fe4O12_HT_CollCode237422.cif
YNiO3 | Pnma | 579 |  | ../data/Structures/MIT_materials/HighT/YNiO3-653K.cif
YbFe4(CuO4)3 | Im-3 | 320.312 |  | ../data/Structures/MIT_materials/HighT/YbCu3Fe4O12_HT_CollCode237423.cif
Ca2RuO4 | Pbca | 357 | https://doi.org/10.1143/JPSJ.66.1868 | ../data/Structures/MIT_materials/HighT/Ca2RuO4_HT_94244.cif
Fe3O4 | Fd-3m | 120 | https://doi.org/10.1103/PhysRev.78.458 | ../data/Structures/MIT_materials/HighT/Fe3O4_HT_26410.cif
LaCoO3 | R-3c | 500 | https://doi.org/10.1103/PhysRevB.58.R1699 | ../data/Structures/MIT_materials/HighT/LaCoO3_HT_201764.cif
NbO2 | P4_2/mnm | 1070 | https://dx.doi.org/10.1016/0022-4596(73)90219-3 | ../data/Structures/MIT_materials/HighT/NbO2_HT_75198.cif
Ti2O3 | R-3c | 466.5274151 | https://doi.org/10.1103/PhysRevB.8.1364 | ../data/Structures/MIT_materials/HighT/Ti2O3_HT_9656.cif
Ti3O5 | C2/c | 450 | https://doi.org/10.1021/cg5013439 | ../data/Structures/MIT_materials/HighT/Ti3O5_HT_194464.cif
Ti4O7 | P-1 | 154.0469974 | https://doi.org/10.1103/PhysRevB.14.1429 | ../data/Structures/MIT_materials/HighT/Ti4O7_HT_19016.cif
V2O3 | R-3c | 150 | https://doi.org/10.1103/PhysRevB.7.1920 | ../data/Structures/MIT_materials/HighT/V2O3_HT_1872.cif
V3O5 | C2/c | 425.1697128 | https://doi.org/10.1134/S106378341112002X | ../data/Structures/MIT_materials/HighT/V3O5_HT_32587.cif
V4O7 | P-1 | 237 | https://doi.org/10.1103/PhysRevB.90.115149 | ../data/Structures/MIT_materials/HighT/V4O7_HT_2775.cif
V5O9 | P-1 | 129.8172324 | https://doi.org/10.1016/0022-4596(73)90189-8 | ../data/Structures/MIT_materials/HighT/V5O9_HT_6097.cif
V6O11 | P-1 | 176 | https://doi.org/10.1109/TMAG.1972.1067354 | ../data/Structures/MIT_materials/HighT/V6O11_HT_196.cif
V8O15 | P-1 | 70 | https://doi.org/10.1109/TMAG.1972.1067354 | ../data/Structures/MIT_materials/HighT/V8O15_HT_424885.cif
VO2 | P4_2/mnm | 340 | https://doi.org/10.1103/PhysRevLett.3.34 | ../data/Structures/MIT_materials/HighT/VO2_HT_1504.cif
BaVS3 | P6_3/mmc | 82 | https://dx.doi.org/10.1016/0022-3697(79)90164-1 | ../data/Structures/MIT_materials/HighT/BaVS3_HT_8193.cif
CaFeO3 | Pnma | 288 | https://doi.org/10.1103/PhysRevB.66.193103 | ../data/Structures/MIT_materials/HighT/CaFeO3_HT_92330.cif
FeS | Pnma | 416.8146214 | https://dx.doi.org/10.1143/JPSJ.16.187 | ../data/Structures/MIT_materials/HighT/FeS_HT_35008.cif
MgTi2O4 | Fd-3m | 250 | https://dx.doi.org/10.1143/JPSJ.71.1848 | ../data/Structures/MIT_materials/HighT/MgTi2O4_HT_28324.cif
NdNiO3 | Pnma | 200 | https://doi.org/10.1103/PhysRevB.47.12357 | ../data/Structures/MIT_materials/HighT/NdNiO3_HT_67724.cif
PrNiO3 | Pnma | 136 | https://doi.org/10.1103/PhysRevB.47.12357 | ../data/Structures/MIT_materials/HighT/PrNiO3_HT_67720.cif
SmNiO3 | Pnma | 403 | https://doi.org/10.1088/0953-8984/11/2/007 | ../data/Structures/MIT_materials/HighT/SmNiO3_HT_96037.cif
Tl2Ru2O7 | Fd-3m | 100 | https://doi.org/10.1006/jssc.1998.7848 | ../data/Structures/MIT_materials/HighT/Tl2Ru2O7_HT_51158.cif
V6O13 | C2/m | 152 | https://doi.org/10.1016/0022-0248(74)90265-6 | ../data/Structures/MIT_materials/HighT/V6O13_HT_15028.cif