## Sheet1
Compound | struct_file_path | volume_per_site | rho_300K(Ohm_cm)
BaMoO3 | ../data/Structures/Metals/BaMoO3_CollCode_291573.cif | 13.19539 | 7e-05
BaNiS2 | ../data/Structures/Metals/BaNiS2_CollCode_246945.cif | 21.92908 | 0.0002
BaOsO3 | ../data/Structures/Metals/BaOsO3_SD_0375565.cif | 16.28991 | 0.0184
Bi2Ru2O7 | ../data/Structures/Metals/Bi2Ru2O7_CollCode_73787.cif | 12.3935 | 0.000543
Ca3Ru2O7 | ../data/Structures/Metals/Ca3Ru2O7_CollCode_153769.cif | 12.12025 | 0.000523
CaCrO3 | ../data/Structures/Metals/CaCrO3_CollCode_245840.cif | 10.5391 | 0.0008
CaMoO3 | ../data/Structures/Metals/CaMoO3_CollCode_172790.cif | 11.83696 | 7.5e-05
CaRhO3 | ../data/Structures/Metals/CaRhO3_RoomT_CollCode_164775.cif | 11.30616 | 0.179
CrO2 | ../data/Structures/Metals/CrO2_CollCode_202836.cif | 9.504907 | 0.0003
IrO2 | ../data/Structures/Metals/IrO2_CollCode_84577.cif | 10.68445 | 0.00011
LaCuO3 | ../data/Structures/Metals/LaCuO3_CollCode_73554.cif | 11.59474 | 7e-06
LaNiO3 | ../data/Structures/Metals/LaNiO3_CollCode_67714.cif | 11.24772 | 0.0001
LaRuO3 | ../data/Structures/Metals/LaRuO3_CollCode_75569.cif | 12.43751 | 0.005
LiTi2O4 | ../data/Structures/Metals/LiTi2O4_CollCode_51184.cif | 8.938671 | 0.0005
MoO2 | ../data/Structures/Metals/MoO2_CollCode_80830.cif | 10.95914 | 0.0003
NbO | ../data/Structures/Metals/NbO_CollCode_237585.cif | 12.45104 | 1.4e-05
OsO2 | ../data/Structures/Metals/OsO2_CollCode_15070.cif | 10.7471 | 1.6e-05
ReO2 | ../data/Structures/Metals/ReO2_CollCode_154021.cif | 10.77371 | 0.0001
ReO3 | ../data/Structures/Metals/ReO3_CollCode_77679.cif | 13.18781 | 1.8e-05
RhO2 | ../data/Structures/Metals/RhO2_CollCode_28498.cif | 10.35952 | 0.0001
Ru4Pb4O13 | ../data/Structures/Metals/Pb2Ru2O6.5_SD_1603162.cif | 12.86558 | 0.000217
RuO2 | ../data/Structures/Metals/RuO2_CollCode_15071.cif | 10.44706 | 4e-05
Sr2MoO4 | ../data/Structures/Metals/Sr2MoO4_CollCode_152123.cif | 14.09183 | 0.0095
Sr2RuO4 | ../data/Structures/Metals/Sr2RuO4_CollCode_41604.cif | 13.6357 | 0.00018
Sr3Ru2O7 | ../data/Structures/Metals/Sr3Ru2O7_CollCode_33803.cif | 12.96012 | 0.000211
SrCoO3 | ../data/Structures/Metals/SrCoO3_CollCode_184078.cif | 11.45785 | 0.0055
SrCrO3 | ../data/Structures/Metals/SrCrO3_CollCode_245834.cif | 11.14684 | 0.00135
SrFeO3 | ../data/Structures/Metals/SrFeO3_CollCode_91062.cif | 11.42222 | 0.00075
SrLaCuO4 | ../data/Structures/Metals/LaSrCuO4_CollCode_10252.cif | 13.43609
SrLaNiO4 | ../data/Structures/Metals/LaSrNiO4_CollCode_69174.cif | 12.96397 | 0.003573770492
SrMoO3 | ../data/Structures/Metals/SrMoO3_CollCode_174208.cif | 12.57183 | 2.8e-05
SrOsO3 | ../data/Structures/Metals/SrOsO3_SD_0375560.cif | 12.232597 | 0.007
SrRhO3 | ../data/Structures/Metals/SrRhO3_SD_1639007.cif | 12.109 | 0.026
SrRuO3 | ../data/Structures/Metals/SrRuO3_CollCode_75561.cif | 12.08997 | 0.00095
SrVO3 | ../data/Structures/Metals/SrVO3_CollCode_88982.cif | 11.33259 | 0.042
TiO | ../data/Structures/Metals/TiO_CollCode_56612.cif | 9.289474 | 0.00029
TiS2 | ../data/Structures/Metals/TiS2_CollCode_52195.cif | 19.0874 | 0.000625
V7O13 | ../data/Structures/Metals/V7O13_CollCode_197.cif | 9.925762 | 0.001157330318
VO | ../data/Structures/Metals/VO_HT_CollCode_77705.cif | 8.446042 | 0.00072
W18O49 | ../data/Structures/Metals/W18O49_CollCode_15254.cif | 13.16496 | 0.00302
WO2 | ../data/Structures/Metals/WO2_CollCode_8217.cif | 10.8826 | 0.002
Ba(FeSb3)4 | ../data/Structures/Metals/BaFe4Sb12_CollCode_658735.cif | 22.91753 | 0.00035
Ba(NiP)2 | ../data/Structures/Metals/BaNi2P2_SD_1701656.cif | 18.41415 | 9e-05
Ba(PIr)2 | ../data/Structures/Metals/BaIr2P2_CollCode_95757.cif | 19.57576
Ba(PRh)2 | ../data/Structures/Metals/BaRh2P2_CollCode_50188.cif | 19.51257
Ba(Sb3Os)4 | ../data/Structures/Metals/BaOs4Sb12_CollCode_658736.cif | 23.96413 | 0.0006
Ba(Sb3Ru)4 | ../data/Structures/Metals/BaRu4Sb12_CollCode_42963.cif | 23.70338 | 0.00035
Ca(FeSb3)4 | ../data/Structures/Metals/CaFe4Sb12_CollCode_42961.cif | 22.56076
Ce(FeSb3)4 | ../data/Structures/Metals/CeFe4Sb12_CollCode_621065.cif | 22.42057
Ce(P3Os)4 | ../data/Structures/Metals/CeOs4P12_CollCode_621731.cif | 15.4151
Ce(Sb3Ru)4 | ../data/Structures/Metals/CeRu4Sb12_CollCode_621988.cif | 23.39676
Dy(CoSi)2 | ../data/Structures/Metals/DyCo2Si2_SD_0311337.cif | 14.71287573
Dy(NiP)2 | ../data/Structures/Metals/DyNi2P2_SD_0459404.cif | 13.90583
Dy(SiNi)2 | ../data/Structures/Metals/DyNi2Si2_CollCode_198757.cif | 14.78208
Er(CoSi)2 | ../data/Structures/Metals/ErCo2Si2_SD_0548635.cif | 14.71733
Er(SiNi)2 | ../data/Structures/Metals/ErNi2Si2_CollCode_245051.cif | 14.83749
Eu(FeP3)4 | ../data/Structures/Metals/EuFe4P12_CollCode_79925.cif | 13.98696
Eu(FeSb3)4 | ../data/Structures/Metals/EuFe4Sb12_SD_1121243.cif | 22.69783
Eu(P3Ru)4 | ../data/Structures/Metals/EuRu4P12_CollCode_631497.cif | 15.28926
Gd(FeP3)4 | ../data/Structures/Metals/GdFe4P12_CollCode_92390.cif | 13.93005
Gd(P3Ru)4 | ../data/Structures/Metals/GdRu4P12_SD_1638959.cif | 15.27158
Gd(SiNi)2 | ../data/Structures/Metals/GdNi2Si2_SD_0301524.cif | 15.11586
Ho(SiNi)2 | ../data/Structures/Metals/HoNi2Si2_CollCode_56232.cif | 14.65952
La(As3Os)4 | ../data/Structures/Metals/LaOs4As12_CollCode_610776.cif | 18.34252
La(As3Ru)4 | ../data/Structures/Metals/LaRu4As12_CollCode_610778.cif | 18.11419
La(FeAs3)4 | ../data/Structures/Metals/LaFe4As12_CollCode_23080.cif | 16.97091
La(FeP3)4 | ../data/Structures/Metals/LaFe4P12_CollCode_1286.cif | 14.12774
La(FeSb3)4 | ../data/Structures/Metals/LaFe4Sb12_CollCode_53490.cif | 22.45372
La(P3Ru)4 | ../data/Structures/Metals/LaRu4P12_CollCode_50596.cif | 15.40593
La(Sb3Ru)4 | ../data/Structures/Metals/LaRu4Sb12_CollCode_641783.cif | 23.42935
Nd(As3Os)4 | ../data/Structures/Metals/NdOs4As12_CollCode_611007.cif | 18.24865 | 0.0004
Nd(FeSb3)4 | ../data/Structures/Metals/NdFe4Sb12_CollCode_79927.cif | 22.38378
Nd(P3Os)4 | ../data/Structures/Metals/NdOs4P12_CollCode_645670.cif | 15.42199
Nd(P3Ru)4 | ../data/Structures/Metals/NdRu4P12_CollCode_645686.cif | 15.26531
Pr(As3Os)4 | ../data/Structures/Metals/PrOs4As12_CollCode_611141.cif | 18.26149
Pr(As3Ru)4 | ../data/Structures/Metals/PrRu4As12_CollCode_611222.cif | 18.03892
Pr(CoSi)2 | ../data/Structures/Metals/PrCo2Si2_CollCode_31418.cif | 15.63481
Pr(FeAs3)4 | ../data/Structures/Metals/PrFe4As12_CollCode_610521.cif | 16.89336
Pr(FeP3)4 | ../data/Structures/Metals/PrFe4P12_CollCode_93363.cif | 14.02516
Pr(FeSb3)4 | ../data/Structures/Metals/PrFe4Sb12_CollCode_633160.cif | 22.42131
Pr(P3Os)4 | ../data/Structures/Metals/PrOs4P12_CollCode_189923.cif | 15.51512
Pr(Sb3Os)4 | ../data/Structures/Metals/PrOs4Sb12_CollCode_156258.cif | 23.70949
Pr(Sb3Ru)4 | ../data/Structures/Metals/PrRu4Sb12_CollCode_649242.cif | 23.38995
Sm(FeP3)4 | ../data/Structures/Metals/SmFe4P12_CollCode_633097.cif | 13.97299
Sm(Sb3Os)4 | ../data/Structures/Metals/SmOs4Sb12_CollCode_156468.cif | 23.72249
Sm2Mo2O7 | ../data/Structures/Metals/Sm2Mo2O7_CollCode_291028.cif | 12.85495
Sr(FeSb3)4 | ../data/Structures/Metals/SrFe4Sb12_CollCode_658733.cif | 22.73868
Sr(Sb3Os)4 | ../data/Structures/Metals/SrOs4Sb12_SD_1230067.cif | 23.87956
SrIrO3 | ../data/Structures/Metals/SrIrO3_CollCode_196446.cif | 12.25466
Tb(CoGe)2 | ../data/Structures/Metals/TbCo2Ge2_SD_1611697.cif | 15.99189
Tb(CoSi)2 | ../data/Structures/Metals/TbCo2Si2_SD_0312563.cif | 14.82363
Tb(NiGe)2 | ../data/Structures/Metals/TbNi2Ge2_SD_0536300.cif | 16.0228
Tb(P3Ru)4 | ../data/Structures/Metals/TbRu4P12_CollCode_245294.cif | 15.26759
Tb(SiNi)2 | ../data/Structures/Metals/TbNi2Si2_SD_0382572.cif | 14.94514
Tm(SiNi)2 | ../data/Structures/Metals/TmNi2Si2_CollCode_76719.cif | 14.63628
Yb(FeSb3)4 | ../data/Structures/Metals/YbFe4Sb12_SD_1612005.cif | 22.57555