## Sheet1
Compound | struct_file_path | d_valence | Tmit
BaVS3 | ../data/Structures/MIT_materials/HighT/BaVS3_HT_CollCode_8193.cif | 1 | 82
Ca1.2La2.8Mn4O12 | ../data/Structures/MIT_materials/HighT/La0.7Ca0.3MnO3_CollCode_88398.cif | 3.7 | 233
Ca2RuO4 | ../data/Structures/MIT_materials/HighT/Ca2RuO4_HT_CollCode_94244.cif | 4 | 357
Ca4Mn3O10 | ../data/Structures/MIT_materials/HighT/Ca4Mn3O10_CollCode_86648.cif | 3 | 70
CaFe4(CuO4)3 | ../data/Structures/MIT_materials/HighT/CaCu3Fe4O12_CollCode_259139.cif | 9 | 210
CaFeO3 | ../data/Structures/MIT_materials/HighT/CaFeO3_HT_CollCode_92330.cif | 4 | 288
Cd2Os2O7 | ../data/Structures/MIT_materials/HighT/Cd2Os2O7_RoomT_CollCode_155773.cif | 3 | 227
Cu(IrS2)2 | ../data/Structures/MIT_materials/HighT/CuIr2S4_HT_CollCode_75531.cif | 6 | 230
DyFe4(CuO4)3 | ../data/Structures/MIT_materials/HighT/DyCu3Fe4O12_HT_CollCode_237419.cif | 8 | 255
DyNiO3 | ../data/Structures/MIT_materials/HighT/DyNiO3_553K_CollCode_162114.cif | 7 | 562
ErFe4(CuO4)3 | ../data/Structures/MIT_materials/HighT/ErCu3Fe4O12_HT_CollCode_237421.cif | 8 | 255
ErNiO3 | ../data/Structures/MIT_materials/HighT/ErNiO3_653K_CollCode_191795.cif | 7 | 583
EuFe4(CuO4)3 | ../data/Structures/MIT_materials/HighT/EuCu3Fe4O12_HT_CollCode_237403.cif | 8 | 240
EuNiO3 | ../data/Structures/MIT_materials/HighT/EuNiO3_CollCode_88039.cif | 7 | 460
Fe3O4 | ../data/Structures/MIT_materials/HighT/Fe3O4_HT_CollCode_26410.cif | 5 | 120
FeBiO3 | ../data/Structures/MIT_materials/HighT/BiFeO3_R3ch_RoomT_CollCode_230683.cif | 5 | 1203
FeS | ../data/Structures/MIT_materials/HighT/FeS_HT_CollCode_35008.cif | 6 | 416.8146214
GdFe4(CuO4)3 | ../data/Structures/MIT_materials/HighT/GdCu3Fe4O12_HT_CollCode_237417.cif | 8 | 253
GdNiO3 | ../data/Structures/MIT_materials/HighT/GdNiO3_CollCode_88040.cif | 7 | 509
Hg2Ru2O7 | ../data/Structures/MIT_materials/HighT/Hg2Ru2O7_Pyro_RoomT_CollCode_420818.cif | 3 | 107
HoFe4(CuO4)3 | ../data/Structures/MIT_materials/HighT/HoCu3Fe4O12_HT_CollCode_237420.cif | 8 | 255
K3(MoO3)10 | ../data/Structures/MIT_materials/HighT/K0.3MoO3_HT_CollCode_73509.cif | 0 | 180
KV4O8 | ../data/Structures/MIT_materials/HighT/K2V8O16_HT_CollCode_100596.cif | 1.25 | 170
LaCoO3 | ../data/Structures/MIT_materials/HighT/LaCoO3_HT_CollCode_201764.cif | 6 | 500
LaCr4(CuO4)3 | ../data/Structures/MIT_materials/HighT/LaCu3Cr4O12_CollCode_248598.cif | 9 | 225
LaFe4(CuO4)3 | ../data/Structures/MIT_materials/HighT/LaCu3Fe4O12_HT_CollCode_259141.cif | 9 | 255
LuFe4(CuO4)3 | ../data/Structures/MIT_materials/HighT/LuCu3Fe4O12_HT_CollCode_237424.cif | 8 | 367.18
LuNiO3 | ../data/Structures/MIT_materials/HighT/LuNiO3_673K_CollCode_191796.cif | 7 | 598.585
MgTi2O4 | ../data/Structures/MIT_materials/HighT/MgTi2O4_HT_CollCode_28324.cif | 1 | 250
NaOsO3 | ../data/Structures/MIT_materials/HighT/NaOsO3_CollCode_252431.cif | 3 | 410
NbO2 | ../data/Structures/MIT_materials/HighT/NbO2_HT_CollCode_75198.cif | 1 | 1070
Nd2Ir2O7 | ../data/Structures/MIT_materials/HighT/Nd2Ir2O7_CollCode_239644.cif | 5 | 33
NdCoO3 | ../data/Structures/MIT_materials/HighT/NdCoO3_CollCode_164822.cif | 6 | 635
NdFe4(CuO4)3 | ../data/Structures/MIT_materials/HighT/NdCu3Fe4O12_HT_CollCode_237414.cif | 8 | 250
NdNiO3 | ../data/Structures/MIT_materials/HighT/NdNiO3_HT_CollCode_67724.cif | 7 | 200
NiSeS | ../data/Structures/MIT_materials/HighT/NiSeS_CollCode_646374.cif | 8 | 350
Pr(P3Ru)4 | ../data/Structures/MIT_materials/HighT/PrRu4P12_HandGenerated.cif | 0 | 60
PrCoO3 | ../data/Structures/MIT_materials/HighT/PrCoO3_CollCode_164820.cif | 6 | 605
PrFe4(CuO4)3 | ../data/Structures/MIT_materials/HighT/PrCu3Fe4O12_HT_CollCode_237413.cif | 8 | 255.208
PrNiO3 | ../data/Structures/MIT_materials/HighT/PrNiO3_HT_CollCode_67720.cif | 7 | 136
Sm(P3Ru)4 | ../data/Structures/MIT_materials/HighT/SmRu4P12_HandGenerated.cif | 0 | 17.5
SmFe4(CuO4)3 | ../data/Structures/MIT_materials/HighT/SmCu3Fe4O12_HT_CollCode_237415.cif | 8 | 310
SmNiO3 | ../data/Structures/MIT_materials/HighT/SmNiO3_HT_CollCode_96037.cif | 7 | 403
Sr1.2La4.8Mn6O18 | ../data/Structures/MIT_materials/HighT/La0.8Sr0.2MnO3_HT_CollCode_152680.cif | 3.8 | 350
Sr3Fe2O7 | ../data/Structures/MIT_materials/HighT/Sr3Fe2O7_MP_18820.cif | 4 | 340
TbFe4(CuO4)3 | ../data/Structures/MIT_materials/HighT/TbCu3Fe4O12_HT_CollCode_237418.cif | 8 | 234.37
TbNiO3 | ../data/Structures/MIT_materials/HighT/TbNiO3_MP_755865.cif | 8
Ti2O3 | ../data/Structures/MIT_materials/HighT/Ti2O3_HT_CollCode_9656.cif | 1 | 466.5274151
Ti3O5 | ../data/Structures/MIT_materials/HighT/Ti3O5_HT_CollCode_194464.cif | 0 | 450
Ti4O7 | ../data/Structures/MIT_materials/HighT/Ti4O7_HT_CollCode_19016.cif | 0.5 | 154.0469974
Tl2Ru2O7 | ../data/Structures/MIT_materials/HighT/Tl2Ru2O7_HT_CollCode_51158.cif | 2 | 100
TmFe4(CuO4)3 | ../data/Structures/MIT_materials/HighT/TmCu3Fe4O12_HT_CollCode_237422.cif | 8 | 299.479
V2O3 | ../data/Structures/MIT_materials/HighT/V2O3_HT_CollCode_1872.cif | 2 | 150
V3O5 | ../data/Structures/MIT_materials/HighT/V3O5_HT_CollCode_32587.cif | 1 | 425.1697128
V4O7 | ../data/Structures/MIT_materials/HighT/V4O7_HT_CollCode_2775.cif | 1.5 | 237
V5O9 | ../data/Structures/MIT_materials/HighT/V5O9_HT_CollCode_6097.cif | 1 | 129.8172324
V6O11 | ../data/Structures/MIT_materials/HighT/V6O11_HT_CollCode_196.cif | 1 | 176
V6O13 | ../data/Structures/MIT_materials/HighT/V6O13_HT_CollCode_15028.cif | 0 | 152
V8O15 | ../data/Structures/MIT_materials/HighT/V8O15_HT_CollCode_424885.cif | 1.25 | 70
VO2 | ../data/Structures/MIT_materials/HighT/VO2_HT_CollCode_1504.cif | 1 | 340
YNiO3 | ../data/Structures/MIT_materials/HighT/YNiO3_653K_CollCode_191794.cif | 7 | 579
YbFe4(CuO4)3 | ../data/Structures/MIT_materials/HighT/YbCu3Fe4O12_HT_CollCode_237423.cif | 8 | 320.312
DyCoO3 | ../data/Structures/MIT_materials/HighT/DyCoO3_CollCode_172047.cif | 6
Fe4Cu3BiO12 | ../data/Structures/MIT_materials/HighT/BiCu3Fe4O12_SD_1125255.cif | 8 | 432
GdCoO3 | ../data/Structures/MIT_materials/HighT/GdCoO3_SD_0307184.cif | 6
SmCoO3 | ../data/Structures/MIT_materials/HighT/SmCoO3_CollCode_230647.cif | 6
YCoO3 | ../data/Structures/MIT_materials/HighT/YCoO3_CollCode_155834.cif | 6
YFe4(CuO4)3 | ../data/Structures/MIT_materials/HighT/YCu3Fe4O12_CollCode_237749.cif | 8.95 | 250