## Sheet1
Compound | struct_file_path | band_gap | ref_index
Ag2BiO3 | ../data/Structures/Insulators/Ag2BiO3_HT_CollCode_415959.cif | 0.4484
Al2O3 | ../data/Structures/Insulators/Al2O3_CollCode_31545.cif | 5.8537 | 1.772978
AlV2O4 | ../data/Structures/Insulators/AlV2O4_CollCode_60413.cif | 0
Au2O3 | ../data/Structures/Insulators/Au2O3_CollCode_8014.cif | 0.8886
BaCoS2 | ../data/Structures/Insulators/BaCoS2_CollCode_246938.cif
BaPrO3 | ../data/Structures/Insulators/BaPrO3_CollCode_163752.cif | 0
BaSnO3 | ../data/Structures/Insulators/BaSnO3_CollCode_188149.cif | 0.3784 | 1.942408
BaTiO3 | ../data/Structures/Insulators/BaTiO3_CollCode_67519.cif | 0 | 2.256035
Ca(FeO2)2 | ../data/Structures/Insulators/CaFe2O4_CollCode_291004.cif | 0 | 2.330165
Ca2.668La1.332Mn4O12 | ../data/Structures/Insulators/La33Ca67Mn100O300_CollCode_56519.cif
Ca2AlFeO5 | ../data/Structures/Insulators/Ca2(FeAl)O5_CollCode_9197.cif | 0.9287
Ca2CrOsO6 | ../data/Structures/Insulators/Ca2CrOsO6_RoomT_CollCode_239672.cif
Ca2Fe2O5 | ../data/Structures/Insulators/Ca2Fe2O5_CollCode_15059.cif | 0.8683 | 2.043684
Ca3Mn4BiO12 | ../data/Structures/Insulators/Ca75Bi25Mn100O300_CollCode_291046.cif
Ca4Mn1.96Fe2.04O12 | ../data/Structures/Insulators/Ca2FeMnO6_CollCode_259396.cif
CaMn7O12 | ../data/Structures/Insulators/CaMn7O12_HT_CollCode_252390.cif | 0
CaMoO4 | ../data/Structures/Insulators/CaMoO4_RoomT_CollCode_62219.cif | 3.5007 | 1.979646
CaO | ../data/Structures/Insulators/CaO_CollCode_51409.cif | 3.6447 | 1.743457
CaOsO3 | ../data/Structures/Insulators/CaOsO3_CollCode_237732.cif | 0
Cd(RhO2)2 | ../data/Structures/Insulators/CdRh2O4_Spinel_RoomT_CollCode_262941.cif | 0.8948
Cd2Ru2O7 | ../data/Structures/Insulators/Cd2Ru2O7_CollCode_86773.cif | 0
CdS | ../data/Structures/Insulators/CdS_CollCode_154186.cif | 1.1162
Ce2O3 | ../data/Structures/Insulators/Ce2O3_Theory_CollCode_96202.cif | 0 | 1.903987
CeO2 | ../data/Structures/Insulators/CeO2_CollCode_72155.cif | 1.8671 | 2.769422
Co3O4 | ../data/Structures/Insulators/Co3O4_CollCode_27497.cif | 0
CoAs3 | ../data/Structures/Insulators/CoAs3_CollCode_243405.cif | 0
CoO | ../data/Structures/Insulators/CoO_CollCode_9865.cif | 0 | 2.047732
CoP3 | ../data/Structures/Insulators/CoP3_HandGenerated.cif | 0
CoSb3 | ../data/Structures/Insulators/CoSb3_HandGenerated.cif | 0.5821
Cr2O3 | ../data/Structures/Insulators/Cr2O3_CollCode_75577.cif | 2.4343 | 2.421071
CrO3 | ../data/Structures/Insulators/CrO3_CollCode_16031.cif | 2.2759 | 2.065562
CrPbO3 | ../data/Structures/Insulators/PbCrO3_CollCode_194156.cif | 0
Cu2Ag2O3 | ../data/Structures/Insulators/Ag2Cu2O3_CollCode_51672.cif | 0
CuAgO2 | ../data/Structures/Insulators/AgCuO2_CollCode_95089.cif | 0
CuO | ../data/Structures/Insulators/CuO_CollCode_291387.cif | 0 | 2.206221
CuRhO2 | ../data/Structures/Insulators/CuRhO2_CollCode_29214.cif | 0.8306 | 2.656345
Er2O3 | ../data/Structures/Insulators/Er2O3_CollCode_39521.cif | 3.964 | 1.956837
Eu2CuO4 | ../data/Structures/Insulators/Eu2CuO4_CollCode_71183.cif | 0 | 2.089684
Eu2O3 | ../data/Structures/Insulators/Eu2O3_CollCode_96953.cif | 0 | 1.967222
EuO | ../data/Structures/Insulators/EuO_RT_CollCode_53437.cif | 0
Fe2O3 | ../data/Structures/Insulators/Fe2O3_CollCode_15840.cif | 1.5284 | 2.617421
FeO | ../data/Structures/Insulators/FeO_CollCode_82233.cif | 0 | 2.112783
FeS2 | ../data/Structures/Insulators/FeS2_CollCode_316.cif | 0.4567
Gd2CuO4 | ../data/Structures/Insulators/Gd2CuO4_CollCode_65015.cif | 0 | 2.082286
GdTiO3 | ../data/Structures/Insulators/GdTiO3_CollCode_8149.cif | 0 | 2.272257
Ho2O3 | ../data/Structures/Insulators/Ho2O3_CollCode_80038.cif | 3.9498 | 1.954426
KVO3 | ../data/Structures/Insulators/KVO3_CollCode_1486.cif | 3.0413 | 1.822469
La2CoO4 | ../data/Structures/Insulators/La2CoO4_CollCode_16404.cif | 0.3608 | 2.063894
La2CuO4 | ../data/Structures/Insulators/La2CuO4_CollCode_71795.cif | 0
La2O3 | ../data/Structures/Insulators/La2O3_CollCode_56771.cif | 3.8444 | 2.013811
La2RuO5 | ../data/Structures/Insulators/La4Ru2O10_HT_CollCode_170765.cif | 0
La2Zr2O7 | ../data/Structures/Insulators/La2Zr2O7_CollCode_51573.cif | 3.741 | 2.105257
LaCrO3 | ../data/Structures/Insulators/LaCrO3_CollCode_50755.cif | 2.1645 | 2.272626
LaFeO3 | ../data/Structures/Insulators/LaFeO3_CollCode_78062.cif | 1.3629 | 2.342099
LaMnO3 | ../data/Structures/Insulators/LaMnO3_CollCode_50334.cif | 0 | 2.327741
LaRhO3 | ../data/Structures/Insulators/LaRhO3_CollCode_172347.cif | 0.594 | 2.327334
LaTiO3 | ../data/Structures/Insulators/LaTiO3_CollCode_8146.cif | 0 | 2.283154
LaVO3 | ../data/Structures/Insulators/LaVO3_HT_CollCode_73898.cif | 0.998 | 2.236774
LaYbO3 | ../data/Structures/Insulators/LaYbO3_CollCode_189419.cif |  | 2.000634
LiVO2 | ../data/Structures/Insulators/LiVO2_HT_CollCode_202541.cif | 0 | 2.092423
Lu2O3 | ../data/Structures/Insulators/Lu2O3_CollCode_428543.cif | 4.0233 | 1.942283
MgO | ../data/Structures/Insulators/MgO_CollCode_9863.cif | 4.4449 | 1.716684
MgTiO3 | ../data/Structures/Insulators/MgTiO3_SD_0546411.cif | 3.5165
Mn2O3 | ../data/Structures/Insulators/Mn2O3_CollCode_9091.cif | 0 | 2.546985
MnO | ../data/Structures/Insulators/MnO_CollCode_9864.cif | 1.9546 | 2.031178
MnO2 | ../data/Structures/Insulators/MnO2_CollCode_393.cif | 0
MoO3 | ../data/Structures/Insulators/MoO3_CollCode_35076.cif | 1.9539 | 2.011536
MoS2 | ../data/Structures/Insulators/MoS2_CollCode_38401.cif | 1.2284
Nd2CuO4 | ../data/Structures/Insulators/Nd2CuO4_CollCode_75824.cif | 0 | 2.084637
Nd2O3 | ../data/Structures/Insulators/Nd2O3_CollCode_32514.cif | 3.8338 | 2.054464
NdMnO3 | ../data/Structures/Insulators/NdMnO3_CollCode_153214.cif | 0 | 2.327185
NiO | ../data/Structures/Insulators/NiO_CollCode_9866.cif | 2.3228 | 2.115725
NiO2 | ../data/Structures/Insulators/NiO2_CollCode_78698.cif | 1.5218
NiS | ../data/Structures/Insulators/NiS_HT_FINDSYM_CollCode_42492.cif | 0
PbO | ../data/Structures/Insulators/PbO_CollCode_62842.cif | 1.5253
PbTiO3 | ../data/Structures/Insulators/PbTiO3_CollCode_61168.cif
PdO | ../data/Structures/Insulators/PdO_CollCode26598.cif | 0
Pr2CuO4 | ../data/Structures/Insulators/PrCu2O4_CollCode_91071.cif | 0 | 2.076955
Pr2O3 | ../data/Structures/Insulators/Pr2O3_HT_CollCode_75481.cif | 3.7756 | 2.039031
PrMnO3 | ../data/Structures/Insulators/PrMnO3_CollCode_97081.cif | 0.059 | 2.329577
PrO2 | ../data/Structures/Insulators/PrO2_CollCode_77653.cif | 0
PtO2 | ../data/Structures/Insulators/PtO2_CollCode_202407.cif | 0.6039
Rh2O3 | ../data/Structures/Insulators/Rh2O3_CollCode_108941.cif | 0.6208 | 2.593618
Rh7(PbO5)3 | ../data/Structures/Insulators/Pb3Rh7O15_CollCode_420582.cif
Sm2CuO4 | ../data/Structures/Insulators/Sm2CuO4_CollCode_261377.cif | 0 | 2.091666
Sm2O3 | ../data/Structures/Insulators/Sm2O3_FINDSYM_CollCode_261888.cif | 3.7497
SnO | ../data/Structures/Insulators/SnO_CollCode_15516.cif | 0.4093
SnO2 | ../data/Structures/Insulators/SnO2_CollCode_9163.cif | 0.6519 | 2.039991
Sr0.668La3.332Ni2O8 | ../data/Structures/Insulators/La167Sr33Ni100O400_CollCode_95582.cif
Sr0.66La3.34Mn4O12 | ../data/Structures/Insulators/La0.835Sr0.165MnO3_LT_CollCode_56755.cif
Sr1Ti0.5Fe0.5O3 | ../data/Structures/Insulators/Sr2FeTiO6_CollCode_184373.cif
Sr2.4La1.6Mn4O12 | ../data/Structures/Insulators/La0.4Sr0.6MnO3_HT_CollCode_236944.cif
Sr2CrO4 | ../data/Structures/Insulators/Sr2CrO4_CollCode_245595.cif | 0.029
Sr2CrOsO6 | ../data/Structures/Insulators/Sr2CrOsO6_SD_1902477.cif | 0
Sr2FeIrO6 | ../data/Structures/Insulators/Sr2FeIrO6_CollCode_4821.cif | 0
Sr2FeOsO6 | ../data/Structures/Insulators/Sr2FeOsO6_CollCode_188946.cif
Sr2La2Fe2O7.84 | ../data/Structures/Insulators/LaSrFeO4_CollCode_188895.cif
Sr2MnO4 | ../data/Structures/Insulators/Sr2MnO4_CollCode_50794.cif | 0.0237
Sr2NbFeO6 | ../data/Structures/Insulators/Sr2FeNbO6_RoomT_Perovskite_CollCode_8409.cif
Sr2SnO4 | ../data/Structures/Insulators/Sr2SnO4_CollCode_150387.cif | 2.583 | 1.786173
Sr2TiO4 | ../data/Structures/Insulators/Sr2TiO4_CollCode_194713.cif | 1.9142 | 2.005154
Sr2VO4 | ../data/Structures/Insulators/Sr2VO4_CollCode_72219.cif | 0 | 1.864632
Sr3WO6 | ../data/Structures/Insulators/Sr3WO6_CollCode_247338.cif | 3.4524 | 1.843673
Sr3Zr2O7 | ../data/Structures/Insulators/Sr3Zr2O7_CollCode_12979.cif |  | 1.912983
Sr4.002La1.998Fe6O17.874 | ../data/Structures/Insulators/LaSr2Fe3O9_CollCode_68856.cif
Sr8Fe8O22.45104 | ../data/Structures/Insulators/SrFeO2.8_CollCode_154931.cif
SrCeO3 | ../data/Structures/Insulators/SrCeO3_CollCode_71352.cif | 2.2802 | 2.176126
SrLaCoO4 | ../data/Structures/Insulators/LaSrCoO4_CollCode_415838.cif
SrLaCrO4 | ../data/Structures/Insulators/LaSrCrO4_CollCode_167421.cif
SrLaVO4 | ../data/Structures/Insulators/LaSrVO4_CollCode_80489.cif
SrMnO3 | ../data/Structures/Insulators/SrMnO3_Cubic_CollCode_236949.cif | 0
SrMoO4 | ../data/Structures/Insulators/SrMoO4_CollCode_193794.cif | 3.8445 | 1.922004
SrPrO3 | ../data/Structures/Insulators/SrPrO3_CollCode_84882.cif | 0
SrSnO3 | ../data/Structures/Insulators/SrSnO3_CollCode_90846.cif | 1.7412 | 1.906921
SrTiO3 | ../data/Structures/Insulators/SrTiO3_CollCode_23076.cif | 1.7828 | 2.200727
SrWO4 | ../data/Structures/Insulators/SrWO4_CollCode_291536.cif | 4.682
SrZrO3 | ../data/Structures/Insulators/SrZrO3_CollCode_173398.cif | 3.6257 | 1.98757
TiO2 | ../data/Structures/Insulators/TiO2_CollCode_33837.cif | 1.781 | 2.742088
Tm2O3 | ../data/Structures/Insulators/Tm2O3_CollCode_78582.cif | 3.9804 | 1.954224
V2O5 | ../data/Structures/Insulators/V2O5_CollCode_59961.cif | 1.734 | 2.12647
Y2Ir2O7 | ../data/Structures/Insulators/Y2Ir2O7_CollCode_187534.cif | 0
Yb2O3 | ../data/Structures/Insulators/Yb2O3_CollCode_39179.cif | 0 | 1.934581
YbO | ../data/Structures/Insulators/YbO_CollCode_77710.cif | 3.4728
ZnO | ../data/Structures/Insulators/ZnO_Wurtzite_CollCode_34477.cif | 0.7317 | 1.849467
ZnS | ../data/Structures/Insulators/ZnS_CollCode_67453.cif | 2.0801