## Sheet1
Compound | Label | struct_file_path | gii | est_hubbard_u | est_charge_trans | ewald_energy_per_atom | maximum_MendeleevNumber | range_MendeleevNumber | avg_dev_CovalentRadius | avg_mm_dists | avg_mx_dists | avg_xx_dists
BaMoO3 | 0 | ../data/Structures/Metals/BaMoO3_CollCode_291573.cif | 0.3210072 | 10.52341 | 11.94643 | -35.2875 | 87 | 78 | 56.88 | 4.04077 | 2.020385 | 2.857256
BaNiS2 | 0 | ../data/Structures/Metals/BaNiS2_CollCode_246945.cif | 0.1957018 | 12.89351 | 21.59577 | -18.40139 | 88 | 79 | 38.875 | 3.49112 | 2.331183 | 3.654519
BaOsO3 | 0 | ../data/Structures/Metals/BaOsO3_SD_0375565.cif | 0.8171846 | 8.412244 | 3.591515 | -32.60682 | 87 | 78 | 54.48 | 2.5770006 | 2.105553 | 2.978994
Bi2Ru2O7 | 0 | ../data/Structures/Metals/Bi2Ru2O7_CollCode_73787.cif | 0.2773862 | 10.04325 | 11.87614 | -39.92201 | 87 | 31 | 37.4876 | 3.639266 | 1.938742 | 3.077187
Ca3Ru2O7 | 0 | ../data/Structures/Metals/Ca3Ru2O7_CollCode_153769.cif | 0.1172117 | 10.27794 | 8.827434 | -33.81087 | 87 | 80 | 47.63889 | 3.868727 | 1.992857 | 2.933553
CaCrO3 | 0 | ../data/Structures/Metals/CaCrO3_CollCode_245840.cif | 0.3348212 | 16.45803 | 7.076892 | -37.76554 | 87 | 80 | 43.92 | 3.747985 | 1.907718 | 2.813798
CaMoO3 | 0 | ../data/Structures/Metals/CaMoO3_CollCode_172790.cif | 0.179227 | 10.39062 | 12.71527 | -36.11948 | 87 | 80 | 47.52 | 3.895608 | 2.004815 | 2.921901
CaRhO3 | 0 | ../data/Structures/Metals/CaRhO3_RoomT_CollCode_164775.cif | 21.59038 | 17.24345 | 11.70196 | -36.654 | 87 | 80 | 44.64 | 3.833216 | 1.998916 | 2.892126
CrO2 | 0 | ../data/Structures/Metals/CrO2_CollCode_202836.cif | 0.4612328 | 16.12634 | 8.219417 | -48.44329 | 87 | 38 | 32.44444 | 3.450124 | 1.901255 | 2.616347
IrO2 | 0 | ../data/Structures/Metals/IrO2_CollCode_84577.cif | 0.3380906 | 12.95013 | 14.84248 | -46.55224 | 87 | 27 | 33.33333 | 3.55558 | 1.979611 | 2.683267
LaCuO3 | 0 | ../data/Structures/Metals/LaCuO3_CollCode_73554.cif | 0.1749019 | 16.81871 | 8.357028 | -33.19633 | 87 | 74 | 49.68 | 3.870574 | 1.952443 | 2.944153
LaNiO3 | 0 | ../data/Structures/Metals/LaNiO3_CollCode_67714.cif | 0.3816257 | 15.97488 | 10.54883 | -33.53281 | 87 | 74 | 47.76 | 3.831609 | 1.93273 | 2.914259
LaRuO3 | 0 | ../data/Structures/Metals/LaRuO3_CollCode_75569.cif | 0.02049311 | 12.89183 | 14.90462 | -32.525 | 87 | 74 | 53.04 | 3.957937 | 2.030542 | 2.97791
LiTi2O4 | 0 | ../data/Structures/Metals/LiTi2O4_CollCode_51184.cif | 0.277241 | 31.60241 | 13.71425 | -30.22046 | 87 | 86 | 40.81633 | 3.347797 | 1.997245 | 2.794197
MoO2 | 0 | ../data/Structures/Metals/MoO2_CollCode_80830.cif | 0.3227881 | 8.356269 | 13.60238 | -45.10674 | 87 | 37 | 39.11111 | 2.512707 | 2.010208 | 2.88069
NbO | 0 | ../data/Structures/Metals/NbO_CollCode_237585.cif | 0.277241 | 5.884798 | 12.27601 | -20.57308 | 87 | 40 | 49 | 2.978086 | 2.105825 | 2.978086
OsO2 | 0 | ../data/Structures/Metals/OsO2_CollCode_15070.cif | 0.1644497 | 9.953087 | 13.68705 | -46.43866 | 87 | 30 | 34.66667 | 3.558181 | 1.983671 | 2.684563
ReO2 | 0 | ../data/Structures/Metals/ReO2_CollCode_154021.cif | 0.277241 | 8.878354 | 14.82769 | -45.93057 | 87 | 33 | 37.77778 | 3.671838 | 1.9847 | 2.818523
ReO3 | 0 | ../data/Structures/Metals/ReO3_CollCode_77679.cif | 0.277241 | 11.8705 | 9.286902 | -68.75614 | 87 | 33 | 31.875 | 3.7504 | 1.8752 | 2.651933
RhO2 | 0 | ../data/Structures/Metals/RhO2_CollCode_28498.cif | 32.48133 | 16.91859 | 13.84602 | -47.23793 | 87 | 28 | 33.77778 | 3.528108 | 1.972854 | 2.630295
Ru4Pb4O13 | 0 | ../data/Structures/Metals/Pb2Ru2O6.5_SD_1603162.cif | 0.277241 | 11.53119 | 7.310726 | -39.9445 | 87 | 31 | 37.73243 | 3.6282 | 1.963289 | 2.968112
RuO2 | 0 | ../data/Structures/Metals/RuO2_CollCode_15071.cif | 0.1514958 | 9.92738 | 10.33472 | -46.92078 | 87 | 31 | 35.55556 | 3.535721 | 1.963096 | 2.673363
Sr2MoO4 | 0 | ../data/Structures/Metals/Sr2MoO4_CollCode_152123.cif | 0.2615731 | 12.02956 | 13.20281 | -30.83081 | 87 | 79 | 56.4898 | 6.99881 | 2.08360155 | 3.000122
Sr2RuO4 | 0 | ../data/Structures/Metals/Sr2RuO4_CollCode_41604.cif | 0.2472604 | 11.92305 | 9.68141 | -31.42649 | 87 | 79 | 55.18367 | 6.933059 | 1.9996657 | 2.932195
Sr3Ru2O7 | 0 | ../data/Structures/Metals/Sr3Ru2O7_CollCode_33803.cif | 0.201737 | 10.39586 | 9.515377 | -33.52111 | 87 | 79 | 53.18056 | 3.9953088 | 1.975578 | 2.855527
SrCoO3 | 0 | ../data/Structures/Metals/SrCoO3_CollCode_184078.cif | 0.2924585 | 24.49468 | 3.897174 | -36.98798 | 87 | 79 | 45.36 | 3.855 | 1.9275 | 2.725897
SrCrO3 | 0 | ../data/Structures/Metals/SrCrO3_CollCode_245834.cif | 0.3622549 | 16.53026 | 6.586603 | -37.32883 | 87 | 79 | 48.48 | 3.8198 | 1.9099 | 2.701006
SrFeO3 | 0 | ../data/Structures/Metals/SrFeO3_CollCode_91062.cif | 0.277241 | 16.3508 | 0.3224843 | -37.0264 | 87 | 79 | 46.8 | 3.851 | 1.9255 | 2.723068
SrLaCuO4 | 0 | ../data/Structures/Metals/LaSrCuO4_CollCode_10252.cif | 0.277241 | 18.52483 | 8.82062 | -28.81685 | 87 | 79 | 54.85714 | 7.149184 | 2.062565 | 2.966018
SrLaNiO4 | 0 | ../data/Structures/Metals/LaSrNiO4_CollCode_69174.cif | 0.277241 | 17.60429 | 10.65953 | -29.17058 | 87 | 79 | 53.55102 | 6.764494 | 1.97945 | 2.88977
SrMoO3 | 0 | ../data/Structures/Metals/SrMoO3_CollCode_174208.cif | 0.2770957 | 10.46544 | 12.92225 | -35.86153 | 87 | 79 | 52.08 | 3.97609 | 1.988045 | 2.81152
SrOsO3 | 0 | ../data/Structures/Metals/SrOsO3_SD_0375560.cif | 0.6220556 | 10.34763 | 10.50972 | -35.47214 | 87 | 79 | 49.68 | 3.942544 | 2.053738 | 2.962374
SrRhO3 | 0 | ../data/Structures/Metals/SrRhO3_SD_1639007.cif | 20.50007 | 17.33295 | 11.11477 | -35.9989 | 87 | 79 | 49.2 | 3.926763 | 2.000312 | 2.941563
SrRuO3 | 0 | ../data/Structures/Metals/SrRuO3_CollCode_75561.cif | 0.155206 | 10.33072 | 8.527722 | -36.14918 | 87 | 79 | 50.16 | 3.924381 | 1.983938 | 2.947568
SrVO3 | 0 | ../data/Structures/Metals/SrVO3_CollCode_88982.cif | 0.2301916 | 14.82362 | 8.689 | -37.12376 | 87 | 79 | 51.84 | 3.8409 | 1.92045 | 2.715926
TiO | 0 | ../data/Structures/Metals/TiO_CollCode_56612.cif | 0.277241 | 9.072555 | 19.74672 | -23.94157 | 87 | 44 | 47 | 2.972889 | 2.10215 | 2.972889
TiS2 | 0 | ../data/Structures/Metals/TiS2_CollCode_52195.cif | 0.08754142 | 51.80571 | 6.792914 | -34.17672 | 88 | 45 | 24.44444 | 3.4073 | 2.428744 | 3.442522
V7O13 | 0 | ../data/Structures/Metals/V7O13_CollCode_197.cif | 0 | 11.9763 | 10.60418 | 0 | 87 | 41 | 39.585 | 3.296976 | 1.968259 | 1.728793
VO | 0 | ../data/Structures/Metals/VO_HT_CollCode_77705.cif | 0.473762 | 9.677301 | 20.01099 | -24.71336 | 87 | 41 | 43.5 | 2.880046 | 2.0365 | 2.880046
W18O49 | 0 | ../data/Structures/Metals/W18O49_CollCode_15254.cif | 0.3072593 | 52.80353 | -6.055665 | -61.75683 | 87 | 36 | 37.72421 | 3.245742 | 1.948003 | 2.697794
WO2 | 0 | ../data/Structures/Metals/WO2_CollCode_8217.cif | 0.1494293 | 7.584742 | 15.86678 | -45.06711 | 87 | 36 | 42.66667 | 2.476184 | 2.007762 | 2.879542
Ag2BiO3 | 1 | ../data/Structures/Insulators/Ag2BiO3_HT_CollCode_415959.cif | 0.0837608 | 9.412308 | 13.12724 | -26.91963 | 87 | 22 | 40 | 3.202871 | 2.431059 | 3.062898
Al2O3 | 1 | ../data/Structures/Insulators/Al2O3_CollCode_31545.cif | 0.05422857 | 86.95286 | 19.22862 | -37.74408 | 87 | 14 | 26.4 | 3.135882 | 1.915279 | 2.651882
AlV2O4 | 1 | ../data/Structures/Insulators/AlV2O4_CollCode_60413.cif | 0.1493062 | 11.06578 | 17.80168 | -32.83148 | 87 | 41 | 37.38776 | 2.896309 | 2.039841 | 2.896333
Au2O3 | 1 | ../data/Structures/Insulators/Au2O3_CollCode_8014.cif | 0.1113253 | 10.67809 | 11.7887 | -33.38977 | 87 | 21 | 33.6 | 3.331783 | 2.19184 | 2.927424
BaCoS2 | 1 | ../data/Structures/Insulators/BaCoS2_CollCode_246938.cif | 0.338819 | 12.43037 | 21.73164 | -18.01335 | 88 | 79 | 38.625 | 3.61325 | 2.371242 | 3.711307
BaPrO3 | 1 | ../data/Structures/Insulators/BaPrO3_CollCode_163752.cif | 0.1493062 | 15.25473 | 7.926684 | -32.37009 | 87 | 78 | 68.64 | 4.371117 | 2.223414 | 3.288564
BaSnO3 | 1 | ../data/Structures/Insulators/BaSnO3_CollCode_188149.cif | 0.1053034 | 32.79222 | 10.42857 | -34.6358 | 87 | 78 | 53.28 | 4.1168 | 2.0584 | 2.911017
BaTiO3 | 1 | ../data/Structures/Insulators/BaTiO3_CollCode_67519.cif | 0.3811741 | 52.43174 | 9.565654 | -35.59525 | 87 | 78 | 58.32 | 3.9998 | 2.002175 | 2.832151
Ca(FeO2)2 | 1 | ../data/Structures/Insulators/CaFe2O4_CollCode_291004.cif | 0.151779 | 20.07091 | 12.65324 | -31.39312 | 87 | 80 | 39.5102 | 3.438237 | 2.035845 | 2.962034
Ca2.668La1.332Mn4O12 | 1 | ../data/Structures/Insulators/La33Ca67Mn100O300_CollCode_56519.cif | 0.1493062 | 16.19771 | 6.876931 | -35.84379 | 87 | 80 | 46.39752 | 3.79422 | 1.926364 | 2.850591
Ca2AlFeO5 | 1 | ../data/Structures/Insulators/Ca2(FeAl)O5_CollCode_9197.cif | 0.1493062 | 20.3213 | 14.6016 | -29.81361 | 87 | 80 | 42.09877 | 3.656866 | 1.931945 | 2.998158
Ca2CrOsO6 | 1 | ../data/Structures/Insulators/Ca2CrOsO6_RoomT_CollCode_239672.cif | 0.5838691 | 12.43352 | 2.741028 | -31.64548 | 87 | 80 | 44.52 | 5.40025 | 1.936615 | 2.863788
Ca2Fe2O5 | 1 | ../data/Structures/Insulators/Ca2Fe2O5_CollCode_15059.cif | 0.08192118 | 20.36603 | 13.39501 | -29.25492 | 87 | 80 | 43.45679 | 3.698883 | 1.960397 | 3.02965
Ca3Mn4BiO12 | 1 | ../data/Structures/Insulators/Ca75Bi25Mn100O300_CollCode_291046.cif | 0.1493062 | 16.46804 | 6.34827 | -36.30929 | 87 | 80 | 42.24 | 3.772055 | 1.925923 | 2.830035
Ca4Mn1.96Fe2.04O12 | 1 | ../data/Structures/Insulators/Ca2FeMnO6_CollCode_259396.cif | 0.1493062 | 16.22118 | 1.651647 | -38.08254 | 87 | 80 | 43.0632 | 3.721976 | 1.891425 | 2.784895
CaMn7O12 | 1 | ../data/Structures/Insulators/CaMn7O12_HT_CollCode_252390.cif | 0.1493062 | 14.13383 | 8.669814 | -37.33429 | 87 | 80 | 37.26 | 3.331192 | 2.156622 | 2.774321
CaMoO4 | 1 | ../data/Structures/Insulators/CaMoO4_RoomT_CollCode_62219.cif | 0.07160318 | 53.09128 | 0.9468159 | -51.26112 | 87 | 80 | 44 | 3.871209 | 1.775123 | 2.897645
CaO | 1 | ../data/Structures/Insulators/CaO_CollCode_51409.cif | 0.1761518 | 34.8123 | 16.24468 | -20.90412 | 87 | 80 | 55 | 3.404861 | 2.4076 | 3.404861
CaOsO3 | 1 | ../data/Structures/Insulators/CaOsO3_CollCode_237732.cif | 0.2324896 | 10.29907 | 12.03371 | -36.1418 | 87 | 80 | 45.12 | 3.890817 | 2.006244 | 2.92128
Cd(RhO2)2 | 1 | ../data/Structures/Insulators/CdRh2O4_Spinel_RoomT_CollCode_262941.cif | 0.1194133 | 6.270216 | 12.14746 | -31.56558 | 87 | 28 | 37.55102 | 3.08358 | 2.048895 | 3.09004
Cd2Ru2O7 | 1 | ../data/Structures/Insulators/Cd2Ru2O7_CollCode_86773.cif | 0.3400252 | 12.97903 | 5.171517 | -44.59496 | 87 | 31 | 36.56198 | 3.581142 | 1.923613 | 3.032031
CdS | 1 | ../data/Structures/Insulators/CdS_CollCode_154186.cif | 0.1818955 | 17.06517 | 19.52201 | -18.69894 | 88 | 18 | 19.5 | 4.120644 | 2.529486 | 4.120644
Ce2O3 | 1 | ../data/Structures/Insulators/Ce2O3_Theory_CollCode_96202.cif | 0.2858501 | 13.15197 | 15.29493 | -29.45968 | 87 | 72 | 66.24 | 4.048683 | 2.455193 | 3.537383
CeO2 | 1 | ../data/Structures/Insulators/CeO2_CollCode_72155.cif | 0.4180278 | 24.8815 | 11.15706 | -41.28055 | 87 | 72 | 61.33333 | 3.827145 | 2.343638 | 2.7062
Co3O4 | 1 | ../data/Structures/Insulators/Co3O4_CollCode_27497.cif | 0.1147981 | 13.28523 | -5.287249 | -33.91136 | 87 | 29 | 29.38776 | 3.210791 | 1.919791 | 2.855258
CoAs3 | 1 | ../data/Structures/Insulators/CoAs3_CollCode_243405.cif | 0.1493062 | 14.26089 | 11.97892 | -13.27948 | 84 | 26 | 2.625 | 4.1035 | 2.336674 | 3.145427
CoO | 1 | ../data/Structures/Insulators/CoO_CollCode_9865.cif | 0.1347706 | 11.63864 | 15.67281 | -23.6119 | 87 | 29 | 30 | 3.014396 | 2.1315 | 3.014396
CoP3 | 1 | ../data/Structures/Insulators/CoP3_HandGenerated.cif | 1.752866 | 15.18189 | 11.97892 | -124.4079 | 83 | 25 | 7.125 | 3.8556 | 2.225437 | 2.813713
CoSb3 | 1 | ../data/Structures/Insulators/CoSb3_HandGenerated.cif | 0.1493062 | 15.18189 | 11.97892 | -111.4874 | 85 | 27 | 4.875 | 4.52757 | 2.529736 | 3.446363
Cr2O3 | 1 | ../data/Structures/Insulators/Cr2O3_CollCode_75577.cif | 0.01051556 | 13.77381 | 14.37981 | -36.17491 | 87 | 38 | 35.04 | 3.252546 | 1.988801 | 2.763779
CrO3 | 1 | ../data/Structures/Insulators/CrO3_CollCode_16031.cif | 0.1831488 | 65.31101 | -8.805939 | -69.43431 | 87 | 38 | 27.375 | 3.314768 | 1.662709 | 2.935674
CrPbO3 | 1 | ../data/Structures/Insulators/PbCrO3_CollCode_194156.cif | 0.1493062 | 16.70494 | 3.644868 | -11.02295 | 87 | 38 | 36.72 | 4.0054 | 2.0027 | 2.832246
Cu2Ag2O3 | 1 | ../data/Structures/Insulators/Ag2Cu2O3_CollCode_51672.cif | 0.1630952 | 9.542333 | 9.864743 | -18.03436 | 87 | 23 | 35.5102 | 3.29826 | 2.073037 | 2.747008
CuAgO2 | 1 | ../data/Structures/Insulators/AgCuO2_CollCode_95089.cif | 0.09513474 | 9.605557 | 16.22097 | -26.27821 | 87 | 23 | 36.25 | 3.346725 | 2.462324 | 3.033986
CuO | 1 | ../data/Structures/Insulators/CuO_CollCode_291387.cif | 0.0166721 | 11.82883 | 12.63248 | -24.00046 | 87 | 23 | 33 | 3.050914 | 1.955418 | 2.966639
CuRhO2 | 1 | ../data/Structures/Insulators/CuRhO2_CollCode_29214.cif | 0.1880232 | 8.536361 | 13.02803 | -26.65387 | 87 | 28 | 35.5 | 5.990772 | 2.016157 | 2.608436
Er2O3 | 1 | ../data/Structures/Insulators/Er2O3_CollCode_39521.cif | 0.1340468 | 15.87085 | 16.29589 | -31.89513 | 87 | 52 | 59.04 | 3.740996 | 2.267044 | 3.265202
Eu2CuO4 | 1 | ../data/Structures/Insulators/Eu2CuO4_CollCode_71183.cif | 0.1983675 | 14.35345 | 11.49225 | -28.88408 | 87 | 62 | 53.87755 | 6.559728 | 1.9506 | 2.903355
Eu2O3 | 1 | ../data/Structures/Insulators/Eu2O3_CollCode_96953.cif | 0.07887313 | 14.36658 | 12.57662 | -30.865 | 87 | 62 | 63.36 | 3.856959 | 2.346923 | 3.36139
EuO | 1 | ../data/Structures/Insulators/EuO_RT_CollCode_53437.cif | 0.09246178 | 9.639638 | 14.59939 | -19.57556 | 87 | 62 | 66 | 3.635943 | 2.571 | 3.635943
Fe2O3 | 1 | ../data/Structures/Insulators/Fe2O3_CollCode_15840.cif | 0.01893025 | 19.93375 | 14.07498 | -35.71698 | 87 | 32 | 31.68 | 3.329207 | 2.030913 | 2.805036
FeO | 1 | ../data/Structures/Insulators/FeO_CollCode_82233.cif | 0.08331494 | 9.744407 | 15.96867 | -23.26804 | 87 | 32 | 33 | 3.058944 | 2.163 | 3.058944
FeS2 | 1 | ../data/Structures/Insulators/FeS2_CollCode_316.cif | 0.1493062 | 10.70018 | 12.32765 | -10.04988 | 88 | 33 | 12 | 3.838246 | 2.268708 | 2.853927
Gd2CuO4 | 1 | ../data/Structures/Insulators/Gd2CuO4_CollCode_65015.cif | 0.2018753 | 14.34873 | 11.54675 | -28.97178 | 87 | 60 | 53.22449 | 6.545651 | 1.946 | 2.89702
GdTiO3 | 1 | ../data/Structures/Insulators/GdTiO3_CollCode_8149.cif | 0.06980335 | 12.06048 | 16.10238 | -33.14162 | 87 | 60 | 53.76 | 3.876101 | 2.038596 | 2.924929
Ho2O3 | 1 | ../data/Structures/Insulators/Ho2O3_CollCode_80038.cif | 0.03530211 | 15.90562 | 15.75336 | -31.57719 | 87 | 54 | 60.48 | 3.765225 | 2.293973 | 3.278289
KVO3 | 1 | ../data/Structures/Insulators/KVO3_CollCode_1486.cif | 0.1793196 | 58.63344 | 3.246802 | -43.98082 | 87 | 84 | 53.76 | 3.42042 | 1.723876 | 3.083043
La2CoO4 | 1 | ../data/Structures/Insulators/La2CoO4_CollCode_16404.cif | 0.4477301 | 12.7056 | 19.18363 | -27.58885 | 87 | 74 | 55.83673 | 3.881309 | 1.9736 | 2.919435
La2CuO4 | 1 | ../data/Structures/Insulators/La2CuO4_CollCode_71795.cif | 0.1493062 | 12.75926 | 14.58552 | -14.33523 | 87 | 74 | 56.81633 | 3.80003 | 2.227146 | 0.6066605
La2O3 | 1 | ../data/Structures/Insulators/La2O3_CollCode_56771.cif | 0.2833637 | 26.96156 | 16.51317 | -29.40778 | 87 | 74 | 67.68 | 3.778304 | 2.516373 | 3.059371
La2RuO5 | 1 | ../data/Structures/Insulators/La4Ru2O10_HT_CollCode_170765.cif | 0.1640939 | 10.37865 | 8.709238 | -35.59839 | 87 | 74 | 56.5625 | 3.976325 | 2.00891 | 2.940901
La2Zr2O7 | 1 | ../data/Structures/Insulators/La2Zr2O7_CollCode_51573.cif | 0.179907 | 42.15839 | 15.80664 | -37.60324 | 87 | 74 | 57.85124 | 3.818271 | 2.09866 | 3.005704
LaCrO3 | 1 | ../data/Structures/Insulators/LaCrO3_CollCode_50755.cif | 0.06599141 | 14.49314 | 13.87518 | -33.09731 | 87 | 74 | 51.36 | 3.883547 | 1.969496 | 2.920868
LaFeO3 | 1 | ../data/Structures/Insulators/LaFeO3_CollCode_78062.cif | 0.04280732 | 20.5947 | 13.30903 | -32.76413 | 87 | 74 | 49.68 | 3.929717 | 2.00658 | 2.950495
LaMnO3 | 1 | ../data/Structures/Insulators/LaMnO3_CollCode_50334.cif | 0.08626616 | 13.86705 | 10.56818 | -32.83102 | 87 | 74 | 51.36 | 3.918321 | 2.017943 | 2.950646
LaRhO3 | 1 | ../data/Structures/Insulators/LaRhO3_CollCode_172347.cif | 0.1011784 | 7.30254 | 11.9656 | -32.52418 | 87 | 74 | 52.08 | 3.95871 | 2.053106 | 2.971776
LaTiO3 | 1 | ../data/Structures/Insulators/LaTiO3_CollCode_8146.cif | 0.06121338 | 12.13441 | 16.18067 | -32.53925 | 87 | 74 | 56.4 | 3.954809 | 2.017912 | 2.965797
LaVO3 | 1 | ../data/Structures/Insulators/LaVO3_HT_CollCode_73898.cif | 0.02053171 | 13.73011 | 14.74291 | -32.78858 | 87 | 74 | 54.72 | 3.925977 | 2.003491 | 2.945394
LaYbO3 | 1 | ../data/Structures/Insulators/LaYbO3_CollCode_189419.cif | 0.1590872 | 27.31684 | 17.03888 | -30.81349 | 87 | 74 | 62.88 | 4.166729 | 2.663856 | 3.173282
LiVO2 | 1 | ../data/Structures/Insulators/LiVO2_HT_CollCode_202541.cif | 0.07012642 | 14.60827 | 12.69292 | -26.52242 | 87 | 86 | 37.25 | 5.161842 | 2.020986 | 2.965745
Lu2O3 | 1 | ../data/Structures/Insulators/Lu2O3_CollCode_428543.cif | 0.02042562 | 20.37707 | 18.8311 | -32.38445 | 87 | 46 | 58.08 | 3.680389 | 2.233437 | 3.261986
MgO | 1 | ../data/Structures/Insulators/MgO_CollCode_9863.cif | 0.007986688 | 60.27926 | 18.16337 | -23.86946 | 87 | 19 | 37.5 | 2.981869 | 2.1085 | 2.981869
MgTiO3 | 1 | ../data/Structures/Insulators/MgTiO3_SD_0546411.cif | 0.7576258 | 51.2348 | 4.223163 | -35.56576 | 87 | 44 | 40.56 | 3.001785 | 2.140177 | 2.854391
Mn2O3 | 1 | ../data/Structures/Insulators/Mn2O3_CollCode_9091.cif | 0.0730594 | 13.23714 | 11.07444 | -35.87759 | 87 | 35 | 35.04 | 3.344978 | 2.032501 | 2.952126
MnO | 1 | ../data/Structures/Insulators/MnO_CollCode_9864.cif | 0.1077723 | 13.44767 | 15.45153 | -22.64002 | 87 | 35 | 36.5 | 3.143797 | 2.223 | 3.143797
MnO2 | 1 | ../data/Structures/Insulators/MnO2_CollCode_393.cif | 0.2212388 | 16.9967 | 6.834581 | -48.92013 | 87 | 35 | 32.44444 | 3.425792 | 1.888779 | 2.588775
MoO3 | 1 | ../data/Structures/Insulators/MoO3_CollCode_35076.cif | 0.0686822 | 52.62266 | 9.414517 | -65.71777 | 87 | 37 | 33 | 3.438062 | 1.921359 | 2.928529
MoS2 | 1 | ../data/Structures/Insulators/MoS2_CollCode_38401.cif | 0.1754425 | 11.83815 | 4.926845 | -30.9926 | 88 | 38 | 21.77778 | 6.403114 | 2.414029 | 3.326079
Nd2CuO4 | 1 | ../data/Structures/Insulators/Nd2CuO4_CollCode_75824.cif | 0.1197903 | 14.39563 | 11.07205 | -28.46254 | 87 | 68 | 54.85714 | 6.688254 | 1.97181 | 2.95592
Nd2O3 | 1 | ../data/Structures/Insulators/Nd2O3_CollCode_32514.cif | 0.2528607 | 14.61432 | 14.87159 | -30.22396 | 87 | 68 | 64.8 | 3.696314 | 2.450317 | 2.981141
NdMnO3 | 1 | ../data/Structures/Insulators/NdMnO3_CollCode_153214.cif | 0.09878369 | 13.83122 | 10.75817 | -33.14058 | 87 | 68 | 49.92 | 3.880487 | 2.028556 | 2.929169
NiO | 1 | ../data/Structures/Insulators/NiO_CollCode_9866.cif | 0.001690992 | 12.14402 | 15.41168 | -24.09228 | 87 | 26 | 29 | 2.954292 | 2.089 | 2.954292
NiO2 | 1 | ../data/Structures/Insulators/NiO2_CollCode_78698.cif | 0.3695042 | 18.28857 | -1.862887 | -45.50853 | 87 | 26 | 25.77778 | 5.049968 | 1.920911 | 2.903707
NiS | 1 | ../data/Structures/Insulators/NiS_HT_FINDSYM_CollCode_42492.cif | 0.04240742 | 11.63652 | 21.95594 | -20.70627 | 88 | 27 | 9.5 | 2.6757 | 2.394416 | 3.33208
PbO | 1 | ../data/Structures/Insulators/PbO_CollCode_62842.cif | 0.03575906 | 12.98192 | 8.692741 | -18.83337 | 87 | 6 | 40 | 3.670678 | 2.311482 | 2.810325
PbTiO3 | 1 | ../data/Structures/Insulators/PbTiO3_CollCode_61168.cif | 0.1625324 | 52.3415 | 10.09273 | -36.14509 | 87 | 44 | 41.76 | 3.902 | 1.926699 | 2.803708
PdO | 1 | ../data/Structures/Insulators/PdO_CollCode26598.cif | 0.271719 | 9.273797 | 11.8386 | -23.07103 | 87 | 25 | 36.5 | 3.407231 | 2.010561 | 2.655
Pr2CuO4 | 1 | ../data/Structures/Insulators/PrCu2O4_CollCode_91071.cif | 0.2314379 | 14.40906 | 10.98011 | -28.26537 | 87 | 70 | 55.5102 | 6.730208 | 1.98045 | 2.97351
Pr2O3 | 1 | ../data/Structures/Insulators/Pr2O3_HT_CollCode_75481.cif | 0.3483969 | 13.47223 | 15.29747 | -30.04762 | 87 | 70 | 65.76 | 3.706408 | 2.480235 | 2.997707
PrMnO3 | 1 | ../data/Structures/Insulators/PrMnO3_CollCode_97081.cif | 0.1215071 | 13.8387 | 10.82576 | -33.08522 | 87 | 70 | 50.4 | 3.888333 | 2.023905 | 2.931425
PrO2 | 1 | ../data/Structures/Insulators/PrO2_CollCode_77653.cif | 0.1493062 | 14.77226 | 9.293078 | -41.43673 | 87 | 70 | 60.88889 | 3.81272 | 2.334804 | 2.696
PtO2 | 1 | ../data/Structures/Insulators/PtO2_CollCode_202407.cif | 0.3299967 | 8.948894 | 11.32147 | -46.16414 | 87 | 24 | 31.11111 | 3.554498 | 1.996249 | 2.712987
Rh2O3 | 1 | ../data/Structures/Insulators/Rh2O3_CollCode_108941.cif | 0.1074514 | 6.255539 | 12.94445 | -35.2633 | 87 | 28 | 36.48 | 3.073919 | 2.040895 | 2.818668
Rh7(PbO5)3 | 1 | ../data/Structures/Insulators/Pb3Rh7O15_CollCode_420582.cif | 15.67232 | 16.58233 | 0.4364276 | -35.01956 | 87 | 28 | 37.056 | 3.259557 | 2.018898 | 2.891441
Sm2CuO4 | 1 | ../data/Structures/Insulators/Sm2CuO4_CollCode_261377.cif | 0.2021013 | 14.36529 | 11.38392 | -28.74629 | 87 | 64 | 53.87755 | 6.59529 | 1.957225 | 2.918095
Sm2O3 | 1 | ../data/Structures/Insulators/Sm2O3_FINDSYM_CollCode_261888.cif | 0.1633675 | 14.2804 | 14.52469 | -30.44239 | 87 | 64 | 63.36 | 3.779835 | 2.46931 | 3.128527
SnO | 1 | ../data/Structures/Insulators/SnO_CollCode_15516.cif | 0.09025073 | 11.79604 | 10.25204 | -19.54365 | 87 | 7 | 36.5 | 3.532018 | 2.218661 | 2.686016
SnO2 | 1 | ../data/Structures/Insulators/SnO2_CollCode_9163.cif | 0.05747213 | 32.4085 | 11.99225 | -44.96799 | 87 | 7 | 32.44444 | 3.70982 | 2.054672 | 2.798856
Sr0.668La3.332Ni2O8 | 1 | ../data/Structures/Insulators/La167Sr33Ni100O400_CollCode_95582.cif | 0.1493062 | 15.83067 | 14.90335 | -28.04903 | 87 | 79 | 54.85584 | 6.911665 | 2.060729 | 2.953091
Sr0.66La3.34Mn4O12 | 1 | ../data/Structures/Insulators/La0.835Sr0.165MnO3_LT_CollCode_56755.cif | 0.1493062 | 14.44527 | -1.831783 | -25.93182 | 87 | 79 | 50.8848 | 3.891484 | 1.966147 | 2.929881
Sr1Ti0.5Fe0.5O3 | 1 | ../data/Structures/Insulators/Sr2FeTiO6_CollCode_184373.cif | 0.1493062 | 16.39783 | -0.4691386 | -36.56073 | 87 | 79 | 50.16 | 3.90005 | 1.950025 | 2.757752
Sr2.4La1.6Mn4O12 | 1 | ../data/Structures/Insulators/La0.4Sr0.6MnO3_HT_CollCode_236944.cif | 0.1493062 | 16.0007 | 7.25744 | -35.18375 | 87 | 79 | 49.632 | 3.854193 | 1.927404 | 2.804882
Sr2CrO4 | 1 | ../data/Structures/Insulators/Sr2CrO4_CollCode_245595.cif | 0.322326 | 18.21694 | 6.198398 | -31.57004 | 87 | 79 | 54.04082 | 6.912755 | 1.99026559 | 2.915267
Sr2CrOsO6 | 1 | ../data/Structures/Insulators/Sr2CrOsO6_SD_1902477.cif | 1.268783 | 12.50253 | 16.6464 | -39.20712 | 87 | 79 | 49.08 | 5.543717 | 1.69344 | 2.840194
Sr2FeIrO6 | 1 | ../data/Structures/Insulators/Sr2FeIrO6_CollCode_4821.cif | 0.1493062 | 11.33308 | -23.05567 | -36.648 | 87 | 79 | 47.88 | 3.926902 | 1.974586 | 2.893224
Sr2FeOsO6 | 1 | ../data/Structures/Insulators/Sr2FeOsO6_CollCode_188946.cif | 0.1493062 | 10.34384 | 11.4808 | -36.21672 | 87 | 79 | 48.24 | 3.938461 | 1.971262 | 2.855895
Sr2La2Fe2O7.84 | 1 | ../data/Structures/Insulators/LaSrFeO4_CollCode_188895.cif | 0.1493062 | 20.60515 | 14.30546 | -27.399 | 87 | 79 | 55.01019 | 6.907315 | 2.04203439 | 2.953473
Sr2MnO4 | 1 | ../data/Structures/Insulators/Sr2MnO4_CollCode_50794.cif | 0.2518951 | 19.08628 | 4.965247 | -32.19403 | 87 | 79 | 54.04082 | 6.812467 | 1.927032 | 2.860612
Sr2NbFeO6 | 1 | ../data/Structures/Insulators/Sr2FeNbO6_RoomT_Perovskite_CollCode_8409.cif | 0.1493062 | 20.63714 | 37.35249 | -35.83303 | 87 | 79 | 50.64 | 3.975765 | 1.993922 | 2.884939
Sr2SnO4 | 1 | ../data/Structures/Insulators/Sr2SnO4_CollCode_150387.cif | 0.2728235 | 34.21912 | 11.61134 | -30.52593 | 87 | 79 | 54.04082 | 6.95341 | 2.046482 | 3.01012
Sr2TiO4 | 1 | ../data/Structures/Insulators/Sr2TiO4_CollCode_194713.cif | 0.2141214 | 53.93648 | 11.60656 | -31.62721 | 87 | 79 | 57.46939 | 6.872185 | 1.9618035 | 2.909097
Sr2VO4 | 1 | ../data/Structures/Insulators/Sr2VO4_CollCode_72219.cif | 0.2490783 | 16.46766 | 8.880294 | -31.89417 | 87 | 79 | 56.32653 | 6.840729 | 1.9511558 | 2.885747
Sr3WO6 | 1 | ../data/Structures/Insulators/Sr3WO6_CollCode_247338.cif | 0.2341322 | 54.77735 | 6.223374 | -38.61969 | 87 | 79 | 57.96 | 5.847207 | 1.930129 | 2.926171
Sr3Zr2O7 | 1 | ../data/Structures/Insulators/Sr3Zr2O7_CollCode_12979.cif | 0.177626 | 42.44218 | 16.25401 | -31.9433 | 87 | 79 | 58.81944 | 4.128985 | 2.088738 | 3.122331
Sr4.002La1.998Fe6O17.874 | 1 | ../data/Structures/Insulators/LaSr2Fe3O9_CollCode_68856.cif | 0.1493062 | 17.91291 | 5.042385 | -34.73985 | 87 | 79 | 47.82562 | 3.871267 | 1.93843 | 2.986787
Sr8Fe8O22.45104 | 1 | ../data/Structures/Insulators/SrFeO2.8_CollCode_154931.cif | 0.1493062 | 18.06712 | 1.969969 | -31.27375 | 87 | 79 | 47.3778 | 3.901835 | 1.9509175 | 2.759014
SrCeO3 | 1 | ../data/Structures/Insulators/SrCeO3_CollCode_71352.cif | 0.4018364 | 25.29037 | 9.504711 | -32.51722 | 87 | 79 | 64.08 | 4.293745 | 2.250294 | 3.239014
SrLaCoO4 | 1 | ../data/Structures/Insulators/LaSrCoO4_CollCode_415838.cif | 0.1493062 | 15.65505 | 12.4512 | -29.18764 | 87 | 79 | 53.87755 | 6.808517 | 1.97992506 | 2.890082
SrLaCrO4 | 1 | ../data/Structures/Insulators/LaSrCrO4_CollCode_167421.cif | 0.1493062 | 16.08862 | 14.57035 | -29.01021 | 87 | 79 | 56 | 6.816777 | 1.974331 | 2.898514
SrLaVO4 | 1 | ../data/Structures/Insulators/LaSrVO4_CollCode_80489.cif | 0.1493062 | 15.31121 | 15.37643 | -28.65403 | 87 | 79 | 58.28571 | 6.900698 | 2.0374735 | 2.95314
SrMnO3 | 1 | ../data/Structures/Insulators/SrMnO3_Cubic_CollCode_236949.cif | 0.2895457 | 17.4147 | 4.7985 | -37.48289 | 87 | 79 | 48.48 | 3.8041 | 1.90205 | 2.689905
SrMoO4 | 1 | ../data/Structures/Insulators/SrMoO4_CollCode_193794.cif | 0.2755149 | 53.24223 | 2.399341 | -51.81171 | 87 | 79 | 48.22222 | 4.034952 | 1.732431 | 2.949
SrPrO3 | 1 | ../data/Structures/Insulators/SrPrO3_CollCode_84882.cif | 0.1493062 | 15.18189 | 7.287516 | -32.4942 | 87 | 79 | 63.84 | 4.276566 | 2.257315 | 3.223874
SrSnO3 | 1 | ../data/Structures/Insulators/SrSnO3_CollCode_90846.cif | 0.03617273 | 32.72011 | 10.86676 | -35.10733 | 87 | 79 | 48.48 | 4.033637 | 2.048631 | 3.027018
SrTiO3 | 1 | ../data/Structures/Insulators/SrTiO3_CollCode_23076.cif | 0.1012577 | 52.34434 | 11.09491 | -36.51438 | 87 | 79 | 53.52 | 3.905 | 1.9525 | 2.761252
SrWO4 | 1 | ../data/Structures/Insulators/SrWO4_CollCode_291536.cif | 3.12173 | 53.6751 | -8.800676 | -43.4679 | 87 | 79 | 50 | 4.039282 | 2.540478 | 3.039607
SrZrO3 | 1 | ../data/Structures/Insulators/SrZrO3_CollCode_173398.cif | 0.1005954 | 42.41756 | 16.03993 | -34.42895 | 87 | 79 | 57.12 | 4.100031 | 2.092948 | 3.084991
TiO2 | 1 | ../data/Structures/Insulators/TiO2_CollCode_33837.cif | 0.1111104 | 51.99624 | 12.31097 | -47.08149 | 87 | 44 | 41.77778 | 3.568161 | 1.963894 | 2.695992
Tm2O3 | 1 | ../data/Structures/Insulators/Tm2O3_CollCode_78582.cif | 0.07482599 | 14.86803 | 15.78917 | -32.17412 | 87 | 50 | 59.52 | 3.709365 | 2.247085 | 3.28931
V2O5 | 1 | ../data/Structures/Insulators/V2O5_CollCode_59961.cif | 0.1389633 | 58.32597 | 7.008234 | -57.60011 | 87 | 41 | 35.5102 | 3.187613 | 1.940066 | 2.823286
Y2Ir2O7 | 1 | ../data/Structures/Insulators/Y2Ir2O7_CollCode_187534.cif | 0.2808643 | 12.9698 | 13.34968 | -39.97854 | 87 | 75 | 46.04959 | 3.57294 | 1.983836 | 2.82365
Yb2O3 | 1 | ../data/Structures/Insulators/Yb2O3_CollCode_39179.cif | 0.1468334 | 14.66938 | 14.40931 | -32.19372 | 87 | 48 | 58.08 | 3.703976 | 2.246729 | 3.283197
YbO | 1 | ../data/Structures/Insulators/YbO_CollCode_77710.cif | 0.2194993 | 8.69826 | 15.48322 | -20.63923 | 87 | 48 | 60.5 | 3.44856 | 2.4385 | 3.44856
ZnO | 1 | ../data/Structures/Insulators/ZnO_Wurtzite_CollCode_34477.cif | 0.05609027 | 17.27675 | 14.83056 | -23.88249 | 87 | 18 | 28 | 3.212659 | 1.983829 | 3.212659
ZnS | 1 | ../data/Structures/Insulators/ZnS_CollCode_67453.cif | 0.02497531 | 17.99936 | 20.96298 | -20.17233 | 88 | 19 | 8.5 | 3.830157 | 2.344303 | 3.830157
BaVS3 | 2 | ../data/Structures/MIT_materials/HighT/BaVS3_HT_CollCode_8193.cif | 0.160544 | 13.4453 | 2.573899 | -27.69137 | 88 | 79 | 37.92 | 2.8084 | 2.396987 | 3.383044
Ca1.2La2.8Mn4O12 | 2 | ../data/Structures/MIT_materials/HighT/La0.7Ca0.3MnO3_CollCode_88398.cif | 0.2961882 | 14.9156 | 8.843086 | -33.94902 | 87 | 80 | 49.128 | 3.866921 | 1.962424 | 2.906344
Ca2RuO4 | 2 | ../data/Structures/MIT_materials/HighT/Ca2RuO4_HT_CollCode_94244.cif | 0.2161989 | 10.19763 | 9.365787 | -31.99623 | 87 | 80 | 48.97959 | 3.787018 | 1.980033 | 2.953708
Ca4Mn3O10 | 2 | ../data/Structures/MIT_materials/HighT/Ca4Mn3O10_CollCode_86648.cif | 0.5880325 | 17.32656 | 2.841628 | -35.25051 | 87 | 80 | 45.60554 | 3.717532 | 1.964897 | 2.758928
CaFe4(CuO4)3 | 2 | ../data/Structures/MIT_materials/HighT/CaCu3Fe4O12_CollCode_259139.cif | 0.2961882 | 12.60184 | 17.74524 | -38.07643 | 87 | 80 | 34.32 | 3.64846 | 2.32252 | 2.741581
CaFeO3 | 2 | ../data/Structures/MIT_materials/HighT/CaFeO3_HT_CollCode_92330.cif | 0.2961882 | 16.27115 | 0.6549024 | -37.5038 | 87 | 80 | 42.24 | 3.770679 | 1.918708 | 2.831354
Cd2Os2O7 | 2 | ../data/Structures/MIT_materials/HighT/Cd2Os2O7_RoomT_CollCode_155773.cif | 0.2059115 | 11.09549 | 8.72415 | -44.34661 | 87 | 30 | 36.09917 | 3.595861 | 1.934395 | 3.045249
Cu(IrS2)2 | 2 | ../data/Structures/MIT_materials/HighT/CuIr2S4_HT_CollCode_75531.cif | 2.103966 | 7.864049 | 20.48844 | -27.5828 | 88 | 28 | 16.16327 | 3.481582 | 2.367476 | 3.484365
DyFe4(CuO4)3 | 2 | ../data/Structures/MIT_materials/HighT/DyCu3Fe4O12_HT_CollCode_237419.cif | 0.3597029 | 16.60166 | 7.496646 | -35.58173 | 87 | 56 | 35.28 | 3.657205 | 2.361267 | 2.747438
DyNiO3 | 2 | ../data/Structures/MIT_materials/HighT/DyNiO3_553K_CollCode_162114.cif | 0.2197562 | 15.90768 | 10.40503 | -34.15376 | 87 | 56 | 44.16 | 3.764301 | 1.96251 | 2.831061
ErFe4(CuO4)3 | 2 | ../data/Structures/MIT_materials/HighT/ErCu3Fe4O12_HT_CollCode_237421.cif | 0.3565272 | 16.59951 | 7.578987 | -35.60645 | 87 | 52 | 35.1 | 3.655205 | 2.360003 | 2.746536
ErNiO3 | 2 | ../data/Structures/MIT_materials/HighT/ErNiO3_653K_CollCode_191795.cif | 0.2302975 | 15.88995 | 10.46538 | -34.26901 | 87 | 52 | 43.44 | 3.746928 | 1.961757 | 2.822356
EuFe4(CuO4)3 | 2 | ../data/Structures/MIT_materials/HighT/EuCu3Fe4O12_HT_CollCode_237403.cif | 0.160571 | 16.63298 | 8.609179 | -35.44993 | 87 | 62 | 35.64 | 3.68653 | 2.352925 | 2.777554
EuNiO3 | 2 | ../data/Structures/MIT_materials/HighT/EuNiO3_CollCode_88039.cif | 0.3006693 | 15.92893 | 10.36362 | -34.01318 | 87 | 62 | 45.6 | 3.785324 | 1.955233 | 2.84346
Fe3O4 | 2 | ../data/Structures/MIT_materials/HighT/Fe3O4_HT_CollCode_26410.cif | 0.2961882 | 19.95006 | 3.73621 | -32.00056 | 87 | 32 | 32.32653 | 3.34181 | 2.015816 | 2.968332
FeBiO3 | 2 | ../data/Structures/MIT_materials/HighT/BiFeO3_R3ch_RoomT_CollCode_230683.cif | 0.3169564 | 20.6365 | 14.42112 | -33.00746 | 87 | 32 | 35.52 | 3.975057 | 2.021997 | 2.977194
FeS | 2 | ../data/Structures/MIT_materials/HighT/FeS_HT_CollCode_35008.cif | 0.2933933 | 9.830122 | 22.91911 | -20.10631 | 88 | 33 | 13.5 | 3.115676 | 2.474372 | 3.488008
GdFe4(CuO4)3 | 2 | ../data/Structures/MIT_materials/HighT/GdCu3Fe4O12_HT_CollCode_237417.cif | 0.335213 | 16.61102 | 7.531115 | -35.51245 | 87 | 60 | 35.52 | 3.66592 | 2.362237 | 2.754201
GdNiO3 | 2 | ../data/Structures/MIT_materials/HighT/GdNiO3_CollCode_88040.cif | 0.3041287 | 15.92141 | 10.41311 | -34.072 | 87 | 60 | 45.12 | 3.77786 | 1.9564 | 2.83782
Hg2Ru2O7 | 2 | ../data/Structures/MIT_materials/HighT/Hg2Ru2O7_Pyro_RoomT_CollCode_420818.cif | 0.301194 | 13.00745 | 5.125164 | -44.47681 | 87 | 31 | 33.78512 | 3.60663 | 1.928492 | 3.051351
HoFe4(CuO4)3 | 2 | ../data/Structures/MIT_materials/HighT/HoCu3Fe4O12_HT_CollCode_237420.cif | 0.3567754 | 16.6011 | 7.514839 | -35.58785 | 87 | 54 | 35.28 | 3.656685 | 2.361071 | 2.747212
K3(MoO3)10 | 2 | ../data/Structures/MIT_materials/HighT/K0.3MoO3_HT_CollCode_73509.cif | 0.2735635 | 52.70864 | -1.585859 | -57.03495 | 87 | 84 | 41.89292 | 3.510127 | 1.966841 | 2.871596
KV4O8 | 2 | ../data/Structures/MIT_materials/HighT/K2V8O16_HT_CollCode_100596.cif | 0.2961882 | 13.93754 | 10.6736 | -40.47581 | 87 | 84 | 45.91716 | 3.316802 | 1.942926 | 2.922682
LaCoO3 | 2 | ../data/Structures/MIT_materials/HighT/LaCoO3_HT_CollCode_201764.cif | 0.20542 | 14.04038 | 11.83197 | -33.28355 | 87 | 74 | 48.24 | 3.860891 | 1.947726 | 2.905935
LaCr4(CuO4)3 | 2 | ../data/Structures/MIT_materials/HighT/LaCu3Cr4O12_CollCode_248598.cif | 0.2961882 | 12.61228 | 17.24001 | -37.04514 | 87 | 74 | 37.86 | 3.65814 | 2.340375 | 2.745051
LaFe4(CuO4)3 | 2 | ../data/Structures/MIT_materials/HighT/LaCu3Fe4O12_HT_CollCode_259141.cif | 0.2961882 | 12.66485 | 17.05796 | -36.49042 | 87 | 74 | 36.18 | 3.707655 | 2.365153 | 2.785545
LuFe4(CuO4)3 | 2 | ../data/Structures/MIT_materials/HighT/LuCu3Fe4O12_HT_CollCode_237424.cif | 0.3799434 | 16.5957 | 7.398845 | -35.617 | 87 | 46 | 34.98 | 3.651675 | 2.364168 | 2.743522
LuNiO3 | 2 | ../data/Structures/MIT_materials/HighT/LuNiO3_673K_CollCode_191796.cif | 0.2441586 | 15.86419 | 10.44584 | -34.46083 | 87 | 46 | 42.96 | 3.721985 | 1.962367 | 2.811248
MgTi2O4 | 2 | ../data/Structures/MIT_materials/HighT/MgTi2O4_HT_CollCode_28324.cif | 0.3401243 | 10.96919 | 12.78862 | -31.21365 | 87 | 44 | 42.93878 | 2.996011 | 2.1185 | 2.996011
NaOsO3 | 2 | ../data/Structures/MIT_materials/HighT/NaOsO3_CollCode_252431.cif | 0.309738 | 11.29944 | 9.066615 | -43.55774 | 87 | 85 | 42.72 | 3.788818 | 1.941229 | 2.842541
NbO2 | 2 | ../data/Structures/MIT_materials/HighT/NbO2_HT_CollCode_75198.cif | 0.0953877 | 9.118929 | 14.78554 | -44.77484 | 87 | 40 | 43.55556 | 3.747107 | 2.041475 | 2.873598
Nd2Ir2O7 | 2 | ../data/Structures/MIT_materials/HighT/Nd2Ir2O7_CollCode_239644.cif | 0.1500827 | 13.07506 | 12.70654 | -39.16394 | 87 | 68 | 48.59504 | 3.668753 | 2.013474 | 2.886355
NdCoO3 | 2 | ../data/Structures/MIT_materials/HighT/NdCoO3_CollCode_164822.cif | 0.2018667 | 13.95514 | 12.57997 | -34.09176 | 87 | 68 | 46.8 | 3.774625 | 1.926642 | 2.830586
NdFe4(CuO4)3 | 2 | ../data/Structures/MIT_materials/HighT/NdCu3Fe4O12_HT_CollCode_237414.cif | 0.3421564 | 16.61957 | 7.623952 | -35.45301 | 87 | 68 | 35.82 | 3.673915 | 2.360068 | 2.760151
NdNiO3 | 2 | ../data/Structures/MIT_materials/HighT/NdNiO3_HT_CollCode_67724.cif | 0.3429986 | 15.94851 | 10.55672 | -33.82227 | 87 | 68 | 46.32 | 3.804911 | 1.942537 | 2.853433
NiSeS | 2 | ../data/Structures/MIT_materials/HighT/NiSeS_CollCode_646374.cif | 0.2961882 | 13.51615 | 8.891048 | -9.425284 | 89 | 28 | 7.555556 | 4.111826 | 2.424039 | 3.060164
Pr(P3Ru)4 | 2 | ../data/Structures/MIT_materials/HighT/PrRu4P12_HandGenerated.cif | 0.2961882 | 64.81615 | -12.34258 | -94.191 | 83 | 66 | 20.92734 | 4.0067496 | 2.349804 | 2.881057
PrCoO3 | 2 | ../data/Structures/MIT_materials/HighT/PrCoO3_CollCode_164820.cif | 0.2288664 | 14.019 | 11.77696 | -33.51297 | 87 | 70 | 47.28 | 3.838882 | 1.954375 | 2.880448
PrFe4(CuO4)3 | 2 | ../data/Structures/MIT_materials/HighT/PrCu3Fe4O12_HT_CollCode_237413.cif | 0.1540768 | 16.6491 | 8.520667 | -35.31429 | 87 | 70 | 35.94 | 3.701805 | 2.35767 | 2.788926
PrNiO3 | 2 | ../data/Structures/MIT_materials/HighT/PrNiO3_HT_CollCode_67720.cif | 0.349937 | 15.95467 | 10.46084 | -33.75015 | 87 | 70 | 46.8 | 3.811117 | 1.940487 | 2.860379
Sm(P3Ru)4 | 2 | ../data/Structures/MIT_materials/HighT/SmRu4P12_HandGenerated.cif | 0.2961882 | 64.8479 | -12.78644 | -93.83416 | 83 | 60 | 20.51211 | 4.042457 | 2.362424 | 2.902709
SmFe4(CuO4)3 | 2 | ../data/Structures/MIT_materials/HighT/SmCu3Fe4O12_HT_CollCode_237415.cif | 0.3313855 | 16.61481 | 7.563982 | -35.48569 | 87 | 64 | 35.64 | 3.66946 | 2.361589 | 2.756834
SmNiO3 | 2 | ../data/Structures/MIT_materials/HighT/SmNiO3_HT_CollCode_96037.cif | 0.2961882 | 15.93968 | 10.43554 | -33.90736 | 87 | 64 | 45.6 | 3.796056 | 1.949639 | 2.847155
Sr1.2La4.8Mn6O18 | 2 | ../data/Structures/MIT_materials/HighT/La0.8Sr0.2MnO3_HT_CollCode_152680.cif | 0.2961882 | 14.59136 | 9.321527 | -33.31959 | 87 | 79 | 50.784 | 3.910568 | 1.972511 | 2.97894
Sr3Fe2O7 | 2 | ../data/Structures/MIT_materials/HighT/Sr3Fe2O7_MP_18820.cif | 0.2961882 | 16.45285 | -0.3975569 | -33.56789 | 87 | 79 | 50.45833 | 3.959046 | 1.963172 | 2.84759
TbFe4(CuO4)3 | 2 | ../data/Structures/MIT_materials/HighT/TbCu3Fe4O12_HT_CollCode_237418.cif | 0.3457798 | 16.60581 | 7.43151 | -35.54297 | 87 | 58 | 35.4 | 3.66106 | 2.365647 | 2.750852
TbNiO3 | 2 | ../data/Structures/MIT_materials/HighT/TbNiO3_MP_755865.cif | 0.4811441 | 13.21275 | 17.92468 | -34.21985 | 87 | 58 | 44.64 | 3.783991 | 1.977083 | 2.849211
Ti2O3 | 2 | ../data/Structures/MIT_materials/HighT/Ti2O3_HT_CollCode_9656.cif | 0.1173168 | 11.06847 | 16.16981 | -35.04239 | 87 | 44 | 45.12 | 3.059208 | 2.048209 | 2.844355
Ti3O5 | 2 | ../data/Structures/MIT_materials/HighT/Ti3O5_HT_CollCode_194464.cif | 0.2537611 | 51.74945 | -4.898514 | -39.35089 | 87 | 44 | 44.0625 | 3.362537 | 2.022318 | 2.882407
Ti4O7 | 2 | ../data/Structures/MIT_materials/HighT/Ti4O7_HT_CollCode_19016.cif | 0.2961882 | 31.58645 | 14.68438 | -41.04591 | 87 | 44 | 43.50413 | 3.335422 | 2.008508 | 2.854372
Tl2Ru2O7 | 2 | ../data/Structures/MIT_materials/HighT/Tl2Ru2O7_HT_CollCode_51158.cif | 1.309385 | 13.00173 | -5.624647 | -49.30199 | 87 | 31 | 36.79339 | 3.601472 | 1.958495 | 3.055825
TmFe4(CuO4)3 | 2 | ../data/Structures/MIT_materials/HighT/TmCu3Fe4O12_HT_CollCode_237422.cif | 0.3595703 | 16.59891 | 7.386537 | -35.58971 | 87 | 50 | 35.16 | 3.65465 | 2.367203 | 2.746491
V2O3 | 2 | ../data/Structures/MIT_materials/HighT/V2O3_HT_CollCode_1872.cif | 0.05437211 | 13.03622 | 15.30012 | -35.67519 | 87 | 41 | 41.76 | 3.301401 | 2.018265 | 2.81645
V3O5 | 2 | ../data/Structures/MIT_materials/HighT/V3O5_HT_CollCode_32587.cif | 0.241233 | 14.24789 | -7.851262 | -39.95963 | 87 | 41 | 40.78125 | 3.329583 | 1.99339 | 2.839963
V4O7 | 2 | ../data/Structures/MIT_materials/HighT/V4O7_HT_CollCode_2775.cif | 0.2961882 | 13.4596 | 14.39788 | -42.04632 | 87 | 41 | 40.26446 | 3.181766 | 1.958619 | 2.785778
V5O9 | 2 | ../data/Structures/MIT_materials/HighT/V5O9_HT_CollCode_6097.cif | 0.2108436 | 14.19101 | 0.3212687 | -42.91033 | 87 | 41 | 39.94898 | 3.286359 | 1.964968 | 2.798164
V6O11 | 2 | ../data/Structures/MIT_materials/HighT/V6O11_HT_CollCode_196.cif | 0.4101939 | 14.14827 | -1.565994 | -44.03144 | 87 | 41 | 39.73702 | 3.254612 | 1.967508 | 2.800461
V6O13 | 2 | ../data/Structures/MIT_materials/HighT/V6O13_HT_CollCode_15028.cif | 0.1982416 | 58.59294 | -12.46702 | -51.58965 | 87 | 41 | 37.59557 | 3.387826 | 1.938791 | 2.767633
V8O15 | 2 | ../data/Structures/MIT_materials/HighT/V8O15_HT_CollCode_424885.cif | 0.2961882 | 13.87518 | 11.94068 | -44.76576 | 87 | 41 | 39.4707 | 3.26984 | 1.952518 | 2.81985
VO2 | 2 | ../data/Structures/MIT_materials/HighT/VO2_HT_CollCode_1504.cif | 0.1285375 | 14.48455 | 9.779242 | -47.78126 | 87 | 41 | 38.66667 | 3.52233 | 1.927294 | 2.675472
YNiO3 | 2 | ../data/Structures/MIT_materials/HighT/YNiO3_653K_CollCode_191794.cif | 0.2310009 | 15.89837 | 10.39328 | -34.20239 | 87 | 75 | 43.68 | 3.755161 | 1.963601 | 2.827539
YbFe4(CuO4)3 | 2 | ../data/Structures/MIT_materials/HighT/YbCu3Fe4O12_HT_CollCode_237423.cif | 0.3798382 | 16.59734 | 7.361181 | -35.6005 | 87 | 48 | 34.98 | 3.65319 | 2.365615 | 2.744642