## Sheet1
Compound | struct_file_path | volume_per_site | rho_300K(Ohm_cm)
BaMoO3 | ../data/Structures/Metals/BaMoO3_CollCode_291573.cif | 13.19539 | 7e-05
BaNiS2 | ../data/Structures/Metals/BaNiS2_CollCode_246945.cif | 21.92908 | 0.0002
BaOsO3 | ../data/Structures/Metals/BaOsO3_SD_0375565.cif | 16.28991 | 0.0184
Bi2Ru2O7 | ../data/Structures/Metals/Bi2Ru2O7_CollCode_73787.cif | 12.3935 | 0.000543
Ca3Ru2O7 | ../data/Structures/Metals/Ca3Ru2O7_CollCode_153769.cif | 12.12025 | 0.000523
CaCrO3 | ../data/Structures/Metals/CaCrO3_CollCode_245840.cif | 10.5391 | 0.0008
CaMoO3 | ../data/Structures/Metals/CaMoO3_CollCode_172790.cif | 11.83696 | 7.5e-05
CaRhO3 | ../data/Structures/Metals/CaRhO3_RoomT_CollCode_164775.cif | 11.30616 | 0.179
CrO2 | ../data/Structures/Metals/CrO2_CollCode_202836.cif | 9.504907 | 0.0003
IrO2 | ../data/Structures/Metals/IrO2_CollCode_84577.cif | 10.68445 | 0.00011
LaCuO3 | ../data/Structures/Metals/LaCuO3_CollCode_73554.cif | 11.59474 | 7e-06
LaNiO3 | ../data/Structures/Metals/LaNiO3_CollCode_67714.cif | 11.24772 | 0.0001
LaRuO3 | ../data/Structures/Metals/LaRuO3_CollCode_75569.cif | 12.43751 | 0.005
LiTi2O4 | ../data/Structures/Metals/LiTi2O4_CollCode_51184.cif | 8.938671 | 0.0005
MoO2 | ../data/Structures/Metals/MoO2_CollCode_80830.cif | 10.95914 | 0.0003
NbO | ../data/Structures/Metals/NbO_CollCode_237585.cif | 12.45104 | 1.4e-05
OsO2 | ../data/Structures/Metals/OsO2_CollCode_15070.cif | 10.7471 | 1.6e-05
ReO2 | ../data/Structures/Metals/ReO2_CollCode_154021.cif | 10.77371 | 0.0001
ReO3 | ../data/Structures/Metals/ReO3_CollCode_77679.cif | 13.18781 | 1.8e-05
RhO2 | ../data/Structures/Metals/RhO2_CollCode_28498.cif | 10.35952 | 0.0001
Ru4Pb4O13 | ../data/Structures/Metals/Pb2Ru2O6.5_SD_1603162.cif | 12.86558 | 0.000217
RuO2 | ../data/Structures/Metals/RuO2_CollCode_15071.cif | 10.44706 | 4e-05
Sr2MoO4 | ../data/Structures/Metals/Sr2MoO4_CollCode_152123.cif | 14.09183 | 0.0095
Sr2RuO4 | ../data/Structures/Metals/Sr2RuO4_CollCode_41604.cif | 13.6357 | 0.00018
Sr3Ru2O7 | ../data/Structures/Metals/Sr3Ru2O7_CollCode_33803.cif | 12.96012 | 0.000211
SrCoO3 | ../data/Structures/Metals/SrCoO3_CollCode_184078.cif | 11.45785 | 0.0055
SrCrO3 | ../data/Structures/Metals/SrCrO3_CollCode_245834.cif | 11.14684 | 0.00135
SrFeO3 | ../data/Structures/Metals/SrFeO3_CollCode_91062.cif | 11.42222 | 0.00075
SrLaCuO4 | ../data/Structures/Metals/LaSrCuO4_CollCode_10252.cif | 13.43609
SrLaNiO4 | ../data/Structures/Metals/LaSrNiO4_CollCode_69174.cif | 12.96397 | 0.003573770492
SrMoO3 | ../data/Structures/Metals/SrMoO3_CollCode_174208.cif | 12.57183 | 2.8e-05
SrOsO3 | ../data/Structures/Metals/SrOsO3_SD_0375560.cif | 12.232597 | 0.007
SrRhO3 | ../data/Structures/Metals/SrRhO3_SD_1639007.cif | 12.109 | 0.026
SrRuO3 | ../data/Structures/Metals/SrRuO3_CollCode_75561.cif | 12.08997 | 0.00095
SrVO3 | ../data/Structures/Metals/SrVO3_CollCode_88982.cif | 11.33259 | 0.042
TiO | ../data/Structures/Metals/TiO_CollCode_56612.cif | 9.289474 | 0.00029
TiS2 | ../data/Structures/Metals/TiS2_CollCode_52195.cif | 19.0874 | 0.000625
V7O13 | ../data/Structures/Metals/V7O13_CollCode_197.cif | 9.925762 | 0.001157330318
VO | ../data/Structures/Metals/VO_HT_CollCode_77705.cif | 8.446042 | 0.00072
W18O49 | ../data/Structures/Metals/W18O49_CollCode_15254.cif | 13.16496 | 0.00302
WO2 | ../data/Structures/Metals/WO2_CollCode_8217.cif | 10.8826 | 0.002