## table_2
formula | spacegroup_symbol | spacegroup_number | ref | d_mo | d_mm | v | iv | iv_p1 | _em/s | mu | v_m | v_o | hubbard | charge_transfer | optical_bandgap
MgO | Fm3m | 225 | s1 | 2.106 | 2.978 | 2 | 15.04 | 80.14 | 0.415 | 1.100897 | -23.902 | 23.902 | 60.27 | 18.23 | 7.7
Al2O3 | R-3c | 167 | s2 | 1.856 | 2.755 | 3 | 28.45 | 119.99 | 0.437 | 1.52584 | -36.587 | 26.39 | 86.32 | 19.07 | 9.5
SiO2 | P3121 | 152 | s3 | 1.609 | 3.06 | 4 | 45.14 | 166.71 | 0.458 | 1.53607 | -48.384 | 30.803 | 116.86 | 17.4 | 10.4
CaO | Fm3m | 225 | s4 | 2.399 | 3.392 | 2 | 11.87 | 50.91 | 0.364 | 1.100897 | -20.983 | 20.983 | 34.79 | 16.39 | 6.8
Sc2O3 | Ia3 | 206 | s5 | 2.121 | 3.251 | 3 | 24.76 | 73.47 | 0.394 | 1.540796 | -33.169 | 23.62 | 44.28 | 17.54 | 6
TiO2 | P42/mnm | 136 | s6 | 1.946 | 2.958 | 4 | 43.27 | 99.22 | 0.409 | 1.286658 | -44.732 | 25.882 | 51.09 | 12.25 | 3
Cu2O | Pn3 | 201 | s7 | 1.849 | 3.019 | 1 | 7.73 | 20.29 | 0.4 | 1.357156 | -12.758 | 21.842 | 7.8 | 11.39 | 2.2
ZnO | P63mc | 186 | s8 | 1.981 | 3.209 | 2 | 17.96 | 39.72 | 0.417 | 1.199887 | -24.024 | 24.024 | 17.27 | 15.11 | 3.4
b-Ga2O3 | C2/m | 12 | s9 | 1.94 | 3.04 | 3 | 30.71 | 64 | 0.42 | 1.572499 | -35.125 | 25.395 | 28.55 | 14.69 | 4.4
SrO | Fm3m | 225 | s10 | 2.572 | 3.637 | 2 | 11.03 | 43.6 | 0.34 | 1.100897 | -19.568 | 19.568 | 28.61 | 14.81 | 5.7
Y2O3 | Ia3 | 206 | s11 | 2.273 | 3.529 | 3 | 20.52 | 61.8 | 0.367 | 1.544011 | -31.113 | 21.892 | 37.2 | 18.45 | 5.6
ZrO2 | P21/c | 14 | s12 | 2.158 | 3.431 | 4 | 34.34 | 81.5 | 0.381 | 1.247253 | -42.315 | 23.603 | 42.96 | 17.2 | 5
CdO | Fm3m | 225 | s13 | 2.348 | 3.32 | 2 | 16.91 | 37.48 | 0.372 | 1.100897 | -21.438 | 21.438 | 16.24 | 12.13 | 2.3
In2O3 | R-3c | 167 | s14 | 2.187 | 3.211 | 3 | 28.03 | 54 | 0.383 | 1.525476 | -32.221 | 22.968 | 21.49 | 12.88 | 2.6
SnO2 | P42/mnm | 136 | s15 | 2.052 | 3.186 | 4 | 40.73 | 72.28 | 0.39 | 1.286016 | -42.882 | 24.619 | 27.03 | 12.05 | 2.7
BaO | Fm3m | 225 | s16 | 2.762 | 3.905 | 2 | 10 | 34.5 | 0.316 | 1.100897 | -18.225 | 18.225 | 20.8 | 13.53 | 3.8
CeO2 | Fm3m | 225 | s17 | 2.343 | 3.826 | 4 | 36.72 | 65 | 0.358 | 1.221764 | -40.268 | 21.666 | 24.4 | 11.37 | 5.5

## table_3
formula | spacegroup_symbol | spacegroup_number | ref | d_mo | d_mm | v | iv | iv_p1 | _em/s | mu | v_m | v_o | hubbard | charge_transfer | class_label
TiO | Fm3m | 225 | r1 | 2.091 | 2.956 | 2 | 13.58 | 27.49 | 0.48 | 1.100897 | -24.075 | 24.075 | 9.04 | 19.99 | M
Ti2O3 | R-3c | 167 | r2 | 2.048 | 2.89 | 3 | 27.49 | 43.27 | 0.405 | 1.512405 | -33.651 | 24.636 | 10.79 | 16.07 | M/I
LaTiO3 | Pbnm | 62 | r3 | 2.018 | 3.953 | 3 | 27.49 | 43.27 | 0.377 | 1.4909 | -36.435 | 21.738 | 12.13 | 15.84 | M/I
TiO2 | P42/mnm | 136 | r4 | 1.946 | 2.958 | 4 | 43.27 | 99.22 | 0.409 | 1.286658 | -44.732 | 25.882 | 51.09 | 12.25 | I
SrTiO3 | P23 | 195 | r5 | 1.953 | 3.905 | 4 | 43.27 | 99.22 | 0.392 | 1.547184 | -45.642 | 23.806 | 52.27 | 11.11 | I
Sr2TiO4 | I4/mmm | 139 | r6 | 1.942 | 3.884 | 4 | 43.27 | 99.22 | 0.387 | 1.766034 | -45.706 | 24.72 | 52.24 | 12.04 | I
VO | Fm3m | 225 | r7 | 2.031 | 2.872 | 2 | 14.65 | 29.31 | 0.43 | 1.100897 | -24.78 | 24.78 | 9.65 | 19.75 | M
V2O3 | R-3c | 167 | r8 | 2.024 | 2.924 | 3 | 29.31 | 46.71 | 0.401 | 1.518922 | -33.378 | 24.363 | 12.47 | 13.62 | M/I
LaVO3 | Pbnm | 62 | r9 | 1.99 | 3.922 | 3 | 29.31 | 46.71 | 0.38 | 1.492624 | -36.65 | 21.958 | 13.72 | 14.36 | I
LaSrVO4 | I4/mmm | 139 | r10 | 1.935 | 3.869 | 3 | 29.31 | 46.71 | 0.371 | 1.962045 | -35.096 | 24.307 | 13.68 | 14.94 | I
VO2 | P21/c | 14 | r11 | 1.934 | 2.894 | 4 | 46.71 | 65.23 | 0.415 | 1.281855 | -45.31 | 26.378 | 13.55 | 9.83 | M/I
SrVO3 | Pm3m | 221 | r12 | 1.919 | 3.838 | 4 | 46.71 | 65.23 | 0.403 | 1.547184 | -46.439 | 24.222 | 14.77 | 8.75 | M
Sr2VO4 | I4/mmm | 139 | r13 | 1.917 | 3.834 | 4 | 46.71 | 65.23 | 0.388 | 1.752996 | -45.055 | 25.601 | 14.76 | 8.74 | I
Cr2O3 | R-3c | 167 | r14 | 1.963 | 2.827 | 3 | 30.96 | 49.1 | 0.419 | 1.523656 | -34.926 | 25.394 | 13.05 | 14.32 | I
LaCrO3 | Pbnm | 62 | r15 | 1.97 | 3.876 | 3 | 30.96 | 49.1 | 0.379 | 1.469851 | -37.454 | 21.805 | 14.42 | 13.29 | I
LaSrCrO4 | I4/mmm | 139 | r16 | 1.92 | 3.84 | 3 | 30.96 | 49.1 |  |  | 60.5 |  | 14.39 | 14.34 | I
CrO2 | P42/mnm | 136 | r17 | 1.882 | 2.917 | 4 | 49.1 | 69.3 | 0.42 | 1.284157 | -46.088 | 26.551 | 15.26 | 8.19 | M
SrCrO3 | Pm3m | 221 | r18 | 1.909 | 3.818 | 4 | 49.1 | 69.3 | 0.405 | 1.547183 | -46.682 | 24.349 | 16.43 | 6.69 | M
MnO | Fm3m | 225 | r19 | 2.222 | 3.143 | 2 | 15.64 | 33.67 | 0.393 | 1.100897 | -22.646 | 22.646 | 13.45 | 15.47 | I
b-Mn2O3 | Ia-3 | 206 | r20 | 1.993 | 3.104 | 3 | 33.67 | 51.2 | 0.416 | 1.551715 | -35.31 | 24.888 | 12.89 | 11.61 | I
LaMnO3 | R-3c | 167 | r21 | 1.966 | 3.869 | 3 | 33.67 | 51.2 | 0.383 | 1.487767 | -37.647 | 22.274 | 13.81 | 11.23 | I
LaSrMnO4 | I4/mmm | 139 | r22 | 1.94 | 3.88 | 3 | 33.67 | 51.2 |  |  | 60.5 |  | 13.82 | 11.71 | I
b-MnO2 | P4/mmm | 136 | r23 | 1.887 | 2.873 | 4 | 51.2 | 72.4 | 0.424 | 1.285284 | -46.493 | 26.83 | 16.18 | 6.79 | M
SrMnO3 | Pm3m | 221 | r24 | 1.99 | 3.98 | 4 | 51.2 | 72.4 | 0.389 | 1.547183 | -44.782 | 23.357 | 17.58 | 2 | I
Sr2MnO4 | I4/mmm | 139 | r25 | 1.894 | 3.787 | 4 | 51.2 | 72.4 | 0.392 | 1.754113 | -45.528 | 26.037 | 17.39 | 5.06 | I
FeO | Fm3m | 225 | r26 | 2.155 | 3.048 | 2 | 16.18 | 30.65 | 0.405 | 1.100897 | -23.35 | 23.35 | 9.75 | 16.14 | I
a-Fe2O3 | R-3c | 167 | r27 | 1.96 | 2.946 | 3 | 30.65 | 54.8 | 0.414 | 1.527122 | -34.73 | 24.88 | 19.26 | 13.91 | I
LaFeO3 | Pbnm | 62 | r28 | 2.006 | 3.713 | 3 | 30.65 | 54.8 | 0.378 | 1.487325 | -36.655 | 21.724 | 20.27 | 12.85 | I
LaSrFeO4 | I4/mmm | 139 | r29 | 1.94 | 3.88 | 3 | 30.65 | 54.8 | 0.369 | 1.691993 | -34.932 | 24.229 | 20.44 | 13.39 | I
SrFeO3 | Pm3m | 221 | r30 | 1.935 | 3.869 | 4 | 54.8 | 75 | 0.4 | 1.547184 | -46.065 | 24.028 | 16.48 | 0.15 | M
CoO | Fm3m | 225 | r31 | 2.133 | 3.017 | 2 | 17.06 | 33.5 | 0.41 | 1.100897 | -23.591 | 23.591 | 11.67 | 15.67 | I
La2CoO4 | Abma | 64 | r32 | 1.943 | 3.881 | 2 | 17.06 | 33.5 | 0.353 | 1.607753 | -30.925 | 19.491 | 12.73 | 18.25 | I
LaCoO3 | R-3c | 167 | r33 | 1.932 | 3.826 | 3 | 33.5 | 51.3 | 0.389 | 1.487345 | -38.325 | 22.619 | 14.04 | 12.29 | I
LaSrCoO4 | I4/mmm | 139 | r34 | 1.898 | 3.796 | 3 | 33.5 | 51.3 | 0.378 | 1.692017 | -35.739 | 24.77 | 14.01 | 11.72 | I
SrCoO3 | Pm3m | 221 | r35 | 1.931 | 3.863 | 4 | 51.3 | 79.5 | 0.401 | 1.547184 | -46.144 | 24.068 | 24.47 | 3.76 | M
NiO | Fm3m | 225 | r36 | 2.084 | 2.948 | 2 | 18.17 | 35.17 | 0.419 | 1.100897 | -24.148 | 24.148 | 12.17 | 15.52 | I
La2NiO4 | I4/mmm | 139 | r37 | 1.93 | 3.86 | 2 | 18.17 | 35.17 | 0.356 | 1.62299 | -28.322 | 21.255 | 13.27 | 16.25 | I
LaNiO3 | R-3c | 167 | r38 | 1.928 | 3.836 | 3 | 35.17 | 54.9 | 0.387 | 1.486199 | -38.497 | 22.484 | 15.98 | 10.64 | M/I
LaSrNiO4 | I4/mmm | 139 | r39 | 1.907 | 3.813 | 3 | 35.17 | 54.9 | 0.374 | 1.691962 | -35.412 | 24.636 | 15.95 | 9.62 | M
CuO | C2/c | 15 | r40 | 1.956 | 2.9 | 2 | 20.29 | 36.83 | 0.416 | 1.13546 | -24.146 | 23.827 | 11.57 | 12.62 | I
La2CuO4 | Cmca | 64 | r41 | 1.905 | 3.81 | 2 | 20.29 | 36.83 | 0.356 | 1.627679 | -27.568 | 21.654 | 12.76 | 13.67 | I
LaCuO3 | R-3c | 167 | r42 | 1.943 | 3.865 | 3 | 36.83 | 55.2 | 0.385 | 1.486164 | -38.213 | 22.318 | 14.64 | 8.59 | M
LaSrCuO4 | I4/mmm | 139 | r43 | 1.883 | 3.77 | 3 | 36.83 | 55.2 | 0.374 | 1.698849 | -36.448 | 23.905 | 14.55 | 8.17 | M
NbO | Pm3m | 221 | r44 | 2.105 | 2.977 | 2 | 14.32 | 25.04 | 0.357 | 1.043003 | -20.58 | 20.58 | 5.89 | 12.3 | M
NbO2 | I41/a | 88 | r45 | 2.048 | 3.001 | 4 | 38.3 | 50.55 | 0.387 | 1.597648 | -42.4 | 24.544 | 7.45 | 13.91 | I
MoO2 | P21/c | 14 | r46 | 2.011 | 2.811 | 4 | 46.4 | 61.2 | 0.391 | 1.253048 | -42.513 | 25.072 | 9.68 | 6.32 | M
SrMoO3 | Pm3m | 221 | r47 | 1.987 | 3.975 | 4 | 46.4 | 61.2 | 0.389 | 1.547184 | -44.837 | 23.386 | 11.18 | 6.88 | M
Sr2MoO4 | I4/mmm | 139 | r48 | 1.96 | 3.92 | 4 | 46.4 | 61.2 | 0.38 | 1.754239 | -44.109 | 25.138 | 11.13 | 7.79 | M
LaRuO3 | Pm3m | 221 | r49 | 2.02 | 4.04 | 3 | 28.47 | 44.73 | 0.368 | 1.485166 | -36.862 | 21.276 | 12.7 | 14.83 | M
RuO2 | P42/mnm | 136 | r50 | 1.943 | 3.107 | 4 | 50 | 67 | 0.407 | 1.28418 | -44.782 | 25.599 | 12.35 | 5.37 | M
SrRuO3 | Pm3m | 221 | r51 | 1.962 | 3.924 | 4 | 50 | 67 | 0.394 | 1.547184 | -45.421 | 23.691 | 13.32 | 4.17 | M
Sr2RuO4 | I4/mmm | 139 | r52 | 1.935 | 3.87 | 4 | 50 | 67 | 0.384 | 1.754146 | -44.591 | 25.474 | 13.27 | 5.02 | M
Rh2O3 | R-3c | 167 | r53 | 1.997 | 2.976 | 3 | 31.06 | 48 |  |  | 58.74 |  | 12.54 | 12.77 | I
LaRhO3 | Pm3m | 221 | r54 | 2.01 | 4.02 | 3 | 31.06 | 48 | 0.369 | 1.485166 | -37.045 | 21.382 | 13.8 | 12.5 | I
RhO2 | P42/mnm | 136 | r55 | 1.948 | 3.088 | 4 | 54 | 71 | 0.409 | 1.284745 | -44.918 | 25.691 | 12.61 | 2.01 | M
SnO | P4/nmn | 129 | r56 | 2.224 | 3.694 | 2 | 14.63 | 30.5 | 0.338 | 1.106271 | -21.392 | 17.57 | 11.97 | 10.15 | I
SnO2 | P42/mnm | 136 | r57 | 2.052 | 3.186 | 4 | 40.73 | 72.28 | 0.39 | 1.286016 | -42.882 | 24.619 | 27.03 | 12.05 | I
SrSnO3 | Pm3m | 221 | r58 | 2.018 | 4.035 | 4 | 40.73 | 72.28 | 0.383 | 1.547183 | -44.171 | 23.039 | 27.98 | 11.64 | I
Sr2SnO4 | I4/mmm | 139 | r59 | 2.018 | 4.037 | 4 | 40.73 | 72.28 | 0.378 | 1.767032 | -44.725 | 23.631 | 27.98 | 12.8 | I
LaO | Fm3m | 225 | r60 | 2.572 | 3.637 | 2 | 11.06 | 19.18 | 0.34 | 1.100897 | -19.567 | 19.567 | 4.16 | 14.78 | M
La2O3 | P-3m1 | 164 | r61 | 2.371 | 3.877 | 3 | 19.18 | 49.95 | 0.34 | 1.478503 | -28.977 | 19.992 | 27.06 | 16.02 | I
CeO | Fm3m | 225 | r62 | 2.545 | 3.598 | 2 | 10.85 | 20.2 | 0.343 | 1.100897 | -19.779 | 19.779 | 5.35 | 15.35 | M
Ce2O3 | P-3m1 | 164 | r63 | 2.342 | 3.831 | 3 | 20.2 | 36.72 | 0.344 | 1.478715 | -29.322 | 20.227 | 12.76 | 15.5 | I
CeO2 | Fm3m | 225 | r64 | 2.343 | 3.826 | 4 | 36.72 | 65 | 0.358 | 1.221764 | -40.268 | 21.666 | 24.4 | 11.37 | I
SrCeO3 | Pm3m | 221 | r65 | 2.146 | 4.292 | 4 | 36.72 | 65 | 0.36 | 1.547183 | -41.526 | 21.66 | 24.76 | 12.02 | I
PrO | Fm3m | 225 | r66 | 2.516 | 3.558 | 2 | 10.55 | 21.62 | 0.347 | 1.100897 | -20.007 | 20.007 | 7.03 | 16.04 | M
Pr2O3 | P-3m1 | 164 | r67 | 2.345 | 3.781 | 3 | 21.62 | 38.95 | 0.348 | 1.478509 | -29.626 | 20.44 | 13.52 | 14.61 | I
PrO2 | Fm3m | 225 | r68 | 2.368 | 3.867 | 4 | 38.95 | 57.45 | 0.355 | 1.221764 | -39.838 | 21.435 | 14.78 | 8.54 | I
SrPrO3 | Pm3m | 221 | r69 | 2.14 | 4.279 | 4 | 38.95 | 57.45 | 0.362 | 1.547183 | -41.653 | 21.725 | 15.07 | 9.96 | I
NdO | Fm3m | 225 | r70 | 2.497 | 3.531 | 2 | 10.72 | 22.1 | 0.35 | 1.100897 | -20.156 | 20.156 | 7.29 | 16.11 | M
Nd2O3 | P-3m1 | 164 | r71 | 2.322 | 3.748 | 3 | 22.1 | 40.41 | 0.35 | 1.481778 | -29.81 | 20.739 | 14.47 | 14.55 | I
EuO | Fm3m | 225 | r72 | 2.572 | 3.637 | 2 | 11.25 | 24.92 | 0.34 | 1.100897 | -19.568 | 19.568 | 9.71 | 14.59 | I
Eu2O3 | Ia3 | 206 | r73 | 2.34 | 3.62 | 3 | 24.92 | 42.6 | 0.358 | 1.543982 | -30.102 | 21.373 | 13.71 | 12.07 | I
YbO | Fm3m | 225 | r74 | 2.439 | 3.449 | 2 | 12.17 | 25.2 | 0.358 | 1.100897 | -20.639 | 20.639 | 8.67 | 15.49 | I
Yb2O3 | Ia3 | 206 | r75 | 2.249 | 3.461 | 3 | 25.2 | 43.74 | 0.372 | 1.543057 | -31.301 | 22.279 | 14.38 | 14.28 | I
LaYbO3 | Pm3m | 221 | r76 | 2.163 | 4.325 | 3 | 25.2 | 43.74 | 0.343 | 1.485166 | -34.433 | 19.874 | 15.38 | 14.91 | I